## corrFactorSummary
Lot number (Zxxxxx) | Average Tox | s.deviation | Correction factor | uncertainty | process | information date
34685A |  |  | 1.07 | 1%
36217 |  |  | 1.1 | 1%
36459 |  |  | 1.13 | 2.2%
37277 |  |  | 1.12 | 1.5%
38850-W01~W06 |  |  | 1.106 |  | old epi normal
38850-W07~W11 |  |  | 1.167 |  | old epi fast
38850-W12~W16 |  |  | 1.095 |  | new epi normal
38850-W17~W21 |  |  | 1.154 |  | new epi fast
39693 | 408.7 | 8.5 | 1.0276 | 0.021373 | old epi | Nov 7 2001
39992 | 385.6 | 7.9 | 1.089 | 0.022 | old epi
39993 | 387.8 | 8.4 | 1.083 | 0.022 | old epi
40603 | 409.5 | 7.1 | 1.0256 | 0.017783 | old epi | Nov 6 2001
40615 | 409.2 | 7.9 | 1.0264 | 0.019816 | old epi | oct 23 2001
40616 | 398 | 6.2 | 1.0553 | 0.016439 | old epi | oct 23 2001
40617 | 398.9 | 6.1 | 1.0529 | 0.016101 | old epi | oct 23 2001
40618 | 394.7 | 6.9 | 1.0641 | 0.018602 | old epi | Nov 8 2001
40800 | 419.2 | 5.5 | 1.0019 | 0.013145 | old epi | Nov 7 2001
40801 | 401.9 | 7.8 | 1.045 | 0.020282 | old epi | Nov 6 2001
40802 | 418.4 | 8.4 | 1.0038 | 0.020153 | old epi | Nov 7 2001
40803 | 417.9 | 5 | 1.005 | 0.012025 | old epi | Nov 6 2001
40850 |  |  |  |  | old epi? | no 40850, possible mistake of 40859
40859 | 402.3 | 9.7 | 1.044 | 0.025172 | new epi | oct 23 2001
40859 | 402.3 | 9.7 | 1.044 | 0.025172 | new epi | Nov 7 2001
40860 | 398.5 | 8.2 | 1.054 | 0.021687 | new epi | Nov 6 2001
40862 | 397.7 | 8 | 1.0561 | 0.021244 | new epi | Nov 6 2001
40916 | 427.8 | 8.3 | 0.98177 | 0.019048 | new epi | Nov 28 2001
40918 | 388.6 | 9.4 | 1.0808 | 0.026144 | new epi | Nov 28 2001
40920 | 396.3 | 8.7 | 1.0598 | 0.023266 | new epi | Nov 28 2001
41032 | 399.7 | 7.8 | 1.0508 | 0.020506 | new epi | Nov 28 2001
41037 | 405.9 | 7.7 | 1.0347 | 0.019629 | new epi | Nov 28 2001
41084 | 385.2 | 7.6 | 1.0903 | 0.021512 | new epi | April 4 2002
41087 | 385.6 | 7.6 | 1.0892 | 0.021468 | new epi | April 4 2002
41088 | 383.8 | 7.2 | 1.0943 | 0.020529 | new epi | April 4 2002
41125 | 400.3 | 8 | 1.0492 | 0.020969 | new epi | April 4 2002
41183 | 411 | 8.7 | 1.0219 | 0.021631 | new epi | April 4 2002

## Sheet2
Correction factors for the internal calibration capacitors
in ABCD chips of lot Z38850
Date: Thu, 14 Feb 2002 10:47:12 +0100
From: Wojciech Bialas
Overall correction factor for that whole lot is
corr_all = 420.0 / 371.5 = 1.130
(def: C_testinj_real = corr * C_testinj_nominal_value )
where 420.0 is nominal value of TOXP1N+ (from DMILL specs)
oxide thickness, 371.5 is average for all test structures , all wafers
(from PCM data).
Let me remind you that lot Z38850 was divided in 4 splits :
normal epi, normal process (wafers: 1-6) corr_split1 = 1.106
normal epi, fast process (wafers: 7-11) corr_split2 = 1.167
new epi, normal process (wafers: 12-16) corr_split3 = 1.095
new epi, fast process (wafers: 17-21) corr_split4 = 1.154
Overall , correction factors for single wafers
for Z38850 lot are :
wf corr corr_err(stddev) modules
01 1.096 0.015
03 1.109 0.004
04 1.111 0.008
05 1.122 0.012
06 1.093 0.011 ------------ K300, K301
07 1.150 0.007 ------------ K302
08 1.165 0.007
09 1.195 0.014
10 1.169 0.014
11 1.159 0.015
12 1.108 0.017
13 1.089 0.014
15 1.091 0.010
16 1.095 0.011
17 1.135 0.009
18 1.150 0.011
20 1.159 0.010
21 1.171 0.014 ----------- K303, K400, K402
where corr is average from 5 test structures for each wafer ,
corr_err(stddev) is based on std. dev.