## input
atlasPartsId 20220170200325 »•i†›
manufacturerSerialNo SP0803 »‘¢†›
eventDescription ASIC_HYBRID »•i–¼
dateAssembly [dd/mm/yyyy] 22/01/2003 ‘g—§“ú
location [instituteCode(DB)] KEK
personInitial HIRAIDE ’S“–
problem [YES/NO] NO ˆÙí—L–³
pass [YES/NO] YES ‡”Û
comments ƒRƒƒ“ƒg
visualInspection G VIŒ‹‰Ê
number of Wirebond-Pull 4 Ü²Ô°ÌßÙÃ½Ä”
average [gr] 9.81 ÌßÙ•½‹Ï
range(max-min) [gr] 1.09 ÌßÙÚÝ¼Þ
min [gr] 9.13 ÌßÙÐÆÏÑ
typeASIC ABCD3TA
ASIC [testSiteID-lotID-waferID-number] m00 Z40801-W09-173 IC†›
s01 Z40801-W09-174 IC†›
s02 Z40801-W09-175 IC†›
s03 Z40801-W09-176 IC†›
s04 Z40801-W09-177 IC†›
e05 Z40801-W09-179 IC†›
m08 Z40801-W09-180 IC†›
s09 Z40801-W09-185 IC†›
s10 Z40801-W09-187 IC†›
s11 Z40801-W09-188 IC†›
s12 Z40801-W09-189 IC†›
e13 Z40801-W09-191 IC†›
capCorrectionFactor m00 (1)
s01 (1)
s02 (1)
s03 (1)
s04 (1)
e05 + (1)
m08 (1)
s09 (1)
s10 (1)
s11 (1)
s12 (1)
e13 (1)
JigID
EOTITEP102LotID 2012105 Ú’…ÜLot†›
cureTemperature(xx) [C] 50 d‰»‰·“x
cureDurationTime [hrs] 2 d‰»ŽžŠÔ
dateWireBonding [dd/mm/yyyy] 23/01/2003 WBŽÀ‘•“ú
location [instituteCode(DB)]
ALwireLotID A1562277 Ü²Ô°Lot†›
nDefectiveChannels (2) Ëß¯Á±ÀÞÌßÀ°WBÐ½”
defectiveChannels (3) WBÐ½ŒÂŠ
comment
dateELECTRICAL-INITIAL-ASIC_HYBRID TEST
dateLONGTERM-ASIC_HYBRID
dateELECTRICAL-LT-ASIC_HYBRID
Notes:
(1) copy from ASIC datasheet
(2) number of defective channels
"(3) n0 | n1 | n2 | n3 | ...(separated with comma)"