## input
atlasPartsId 20220170200325 »•iNo.
manufacturerSerialNo SP0803 ŽÀ‘•No.
eventDescription PC_HYBRID »•i–¼
date [dd/mm/yyyy] 15/11/2002 ÌÚ·ŽóŒŸ“ú
location [instituteCode(DB)] KEK
personInitial HIRAIDE ’S“–
problem [YES/NO] NO ˆÙí
pass [YES/NO] YES ”»’è
comments ƒRƒƒ“ƒg
C1~C28 capacitorsLotID IA1D10J39 ChipLot†›
C51~C58 capacitorsLotID IA1N29M26 ChipLot†›
C71~C75 HV capacitorsLotID IA1D13Y04 ChipLot†›
R27~R30 resitorsLotID C9Y0401 ChipLot†›
R33~R34 resitorsLotID C9X2913 ChipLot†›
R35 resitorsLotID N9X0857 ChipLot†›
TM1~TM2 thermistersLotID 0013 ChipLot†›
CON connectorLotID 2001 ºÈ¸ÀLot†›
FLEX_CIRCUIT LotID 016-001 ƒtƒŒƒLLot.No
PA pitch adaptorsLotID 28 Ëß¯Á±ÀÞÌßÀLot†›
CC carbon-carbon bridgesLotID 4 — ”ÂLot†›
Conductive epoxyLotID 0221011 ACFLot†›
Thermal epoxyLotID 1225011 Ú’…¼°ÄLot†›
solderBallLotID "SS029966 | SS021036" ÎÞ°ÙÊÝÀÞLot†›
solderReelLotID 110404642W31C Ž…ÊÝÀÞLot†›
FLEX_CIRCUIT visual inspection[G/NG] G ƒtƒŒƒL‚u‚h—Ç”Û
Integrity test of lines [G/NG] G “±’ÊŒŸ¸Œ‹‰Ê
dateCCbridge attaching [dd/mm/yyyy] 15/11/2002 — ”ÂÚ’…“ú
visual inspection [G/NG] G — ”ÂÚ’…‡”Û
Thickness Link0 (<0.65) 0.624 HC‘OŒú‚Ý@ƒŠƒ“ƒN‚O
Thickness Link1 (<0.65) 0.628 HC‘OŒú‚Ý@ƒŠƒ“ƒN‚P
Bow (long) Link0 (< 0.075) 0.031 HC‘O’·Žè•ûŒü‚½‚í‚Ý@ƒŠƒ“ƒN‚O
Bow (long) Link1 (< 0.075) 0.019 HC‘O’·Žè•ûŒü‚½‚í‚Ý@ƒŠƒ“ƒN‚P
Bow (across) Link0 (< 0.075) -0.04 HC‘O’ZŽè•ûŒü‚½‚í‚Ý@ƒŠƒ“ƒN‚O
Bow (across) Link1 (< 0.075) -0.031 HC‘O’ZŽè•ûŒü‚½‚í‚Ý@ƒŠƒ“ƒN‚P
Twist Link0 (<0.1) 0.002 HC‘O‚Ë‚¶‚ê@ƒŠƒ“ƒN‚O
Twist Link1 (<0.1) -0.02 HC‘O‚Ë‚¶‚ê@ƒŠƒ“ƒN‚P
dateComponent soldering [dd/mm/yyyy] 12/11/2002 ÊÝÀÞŽÀ‘•“ú
visual inspection [G/NG] G ÊÝÀÞ•t‚¯‡”Û
number of Wirebond-Pull on PC hybrid 4 ÌßÙÃ½Ä”
average (>6.0gr) 9.84 ÌßÙ•½‹Ï
range(max-min) [gr] 1.73 ÌßÙÚÝ¼Þ
min [gr] 8.77 ÌßÙ‚l‚h‚m
datePitchAdaptor attaching [dd/mm/yyyy] 27/11/2002 Ëß¯Á±ÀÞÌßÀ°Ú’…“ú
visual inspection [G/NG] G Ëß¯Á±ÀÞÌßÀ°Ú’…‡”Û
number of Wirebond-Pull on PA (Lot) 10 PAÌßÙÃ½Ä”
average (>6.0gr) 9.93 PAÌßÙ•½‹Ï
range(max-min) [gr] 1.82 PAÌßÙÚÝ¼Þ
min [gr] 9.17 PAÌßÙ‚l‚h‚m
Capacitance Vcc-GND (microF) at 1KHz (4.0<X<4.8) 11.57 —e—Ê
Capacitance Vdd-GND (microF) at 1KHz (4.0<X<4.8) 11.60 —e—Ê
Impedance HV-GND (kOhm) at 100Hz ( 30<X< 36) 30.10 ƒCƒ“ƒs[ƒ_ƒ“ƒX
Impedance HV-GND (kOhm) at 1KHz ( 9<X< 11) 9.90 ƒCƒ“ƒs[ƒ_ƒ“ƒX
Impedance HV-GND (kOhm) at 10KHz (5.7<X<7.7) 6.63 ƒCƒ“ƒs[ƒ_ƒ“ƒX
Impedance HV-GND (kOhm) at 100KHz (5.0<X<7.1) 6.22 ƒCƒ“ƒs[ƒ_ƒ“ƒX
Resistance R27 (Ohm) ( 99<X<101) 100.23 ’ïR’l
Resistance R28 (Ohm) ( 99<X<101) 100.23 ’ïR’l
Resistance R29 (Ohm) ( 99<X<101) 100.15 ’ïR’l
Resistance R30 (Ohm) ( 99<X<101) 100.12 ’ïR’l
Resistance TM1 (kOhm) at 25 deg.C. ( 9.8<X<10.2) 10.07 ƒT[ƒ~ƒXƒ^[’ïR’l
Resistance TM2 (kOhm) at 25 deg.C. ( 9.8<X<10.2) 10.06 ƒT[ƒ~ƒXƒ^[’ïR’l
LV leakage current for Icc (nA) at 10V (X<10) 47.44 ƒŠ[ƒN“d—¬
LV leakage current for Idd (nA) at 10V (X<10) 47.86 ƒŠ[ƒN“d—¬
HV leakge current (nA) at 500V (X<10) 8.30 ‚ˆ³ƒŠ[ƒN“d—¬
dateTC [dd/mm/yyyy] 3/12/2002 HCŽÀŽ{“ú
TC loTemperature [C] -30
TC hiTemperature [C] +50
TC repetition 5
visual inspection [G/NG] G “d‹CŽŽŒ±Œã‚u‚h
Thickness Link0 (<0.65) 0.622 HCŒãŒú‚Ý@ƒŠƒ“ƒN‚O
Thickness Link1 (<0.65) 0.628 HCŒãŒú‚Ý@ƒŠƒ“ƒN‚P
Bow (long) Link0 (< 0.075) 0.037 HCŒã’·Žè•ûŒü‚½‚í‚Ý@ƒŠƒ“ƒN‚O
Bow (long) Link1 (< 0.075) 0.038 HCŒã’·Žè•ûŒü‚½‚í‚Ý@ƒŠƒ“ƒN‚P
Bow (across) Link0 (< 0.075) -0.037 HCŒã’ZŽè•ûŒü‚½‚í‚Ý@ƒŠƒ“ƒN‚O
Bow (across) Link1 (< 0.075) -0.022 HCŒã’ZŽè•ûŒü‚½‚í‚Ý@ƒŠƒ“ƒN‚P
Twist Link0 (<0.1) -0.008 HCŒã‚Ë‚¶‚ê@ƒŠƒ“ƒN‚O
Twist Link1 (<0.1) -0.016 HCŒã‚Ë‚¶‚ê@ƒŠƒ“ƒN‚P
Capacitance Vcc-GND (microF) at 1KHz (4.0<X<4.8) 11.49 —e—Ê
Capacitance Vdd-GND (microF) at 1KHz (4.0<X<4.8) 11.52 —e—Ê
Impedance HV-GND (kOhm) at 100Hz ( 30<X< 36) 30.20 ƒCƒ“ƒs[ƒ_ƒ“ƒX
Impedance HV-GND (kOhm) at 1KHz ( 9<X< 11) 9.91 ƒCƒ“ƒs[ƒ_ƒ“ƒX
Impedance HV-GND (kOhm) at 10KHz (5.7<X<7.7) 6.64 ƒCƒ“ƒs[ƒ_ƒ“ƒX
Impedance HV-GND (kOhm) at 100KHz (5.0<X<7.1) 6.21 ƒCƒ“ƒs[ƒ_ƒ“ƒX
Resistance R27 (Ohm) ( 99<X<101) 100.22 ’ïR’l
Resistance R28 (Ohm) ( 99<X<101) 100.21 ’ïR’l
Resistance R29 (Ohm) ( 99<X<101) 100.13 ’ïR’l
Resistance R30 (Ohm) ( 99<X<101) 100.11 ’ïR’l
Resistance TM1 (kOhm) at 25 deg.C. ( 9.8<X<10.2) 10.07 ƒT[ƒ~ƒXƒ^[’ïR’l
Resistance TM2 (kOhm) at 25 deg.C. ( 9.8<X<10.2) 10.06 ƒT[ƒ~ƒXƒ^[’ïR’l
LV leakage current for Icc (nA) at 10V (X<10) 48.08 ƒŠ[ƒN“d—¬
LV leakage current for Idd (nA) at 10V (X<10) 47.98 ƒŠ[ƒN“d—¬
HV leakge current (nA) at 500V (X<10) 8.22 ‚ˆ³ƒŠ[ƒN“d—¬
visual inspection [G/NG] G ÅI‚u‚h
Height of Component C73 2.226 Œú‚Ý@C73
Height of Component C53 2.362 Œú‚Ý@C53
Height of Component C54 2.373 Œú‚Ý@C54
Height of Component C74 2.214 Œú‚Ý@C74
Height of Component C55 2.342 Œú‚Ý@C55
Height of Component C56 2.368 Œú‚Ý@C56