## BB0100
BBS211 |  | Evaluation of the Baseboard S211
2002-02-26 |  | Module0000X | [8 empty] | C:\Program Files\QVPAK4\QVBASIC\program\baseboard_measurement\new_baseboard2001\BB-FLATNESS20010111.QVB
Measuring machine | [10 empty] | 02-26-02
| Z-profile:Quick Vision Pro250 | [8 empty] | start data | 7.500634 |  |  | -27.5 | -22.5 | -17.5 | -12.5 | -7.5 | -2.5 | 2.5 | 7.5 | 12.5 | 17.5 | 22.5 | 27.5 | 32.5 | 37.5 | 42.5 | 47.5
| Thickness:Digital micrometer | [9 empty] | -71.999406 |  |  | 0 | 5 | 10 | 15 | 20 | 25 | 30 | 35 | 40 | 45 | 50 | 55 | 60 | 65 | 70 | 75
[11 empty] | 0.000373 | 8 | 0 |  |  |  |  | -0.026357 | -0.027173 | -0.023691 | -0.025501 | -0.026041 | -0.02857 | -0.026563 | -0.026984 | -0.028557 | -0.026327 | -0.025767 | -0.02492
|  |  | Thickness of the baseboard(Unit:ｵm) | [7 empty] | 12.50055 | 3 | 5 |  |  |  |  | -0.013906 | -0.011909 | -0.011152 | -0.014151 | -0.01204 | -0.01348 | -0.013377 | -0.01433 | -0.015775 | -0.016398 | -0.01526 | -0.011244
[11 empty] | -71.99922 | -2 | 10 |  |  |  |  | -0.001714 | 0.002332 | 0.000644 | -0.002751 | -0.001999 | -0.00332 | -0.003713 | -0.006384 | -0.007695 | -0.005656 | -0.004896 | -0.002231
[6 empty] | 918 | 920 | 917 |  |  | 0.014983 | -7 | 15 |  |  |  |  | -0.252581 | -0.229852 | -0.23269 | -0.235311 | -0.240951 | -0.238715 | -0.240916 | -0.241321 | -0.253229 | -0.243647 | -0.24546
[11 empty] | 17.500573 | -12 | 20 |  |  |  |  | -0.25702 | -0.233958 | -0.232397 | -0.24139 | -0.23536 | -0.238721 | -0.245593 | -0.248026 | -0.246465 | -0.236525 | -0.248763
[6 empty] | 415 | 416 | 414 |  |  | -71.999237 | -17 | 25 |  |  |  |  | -0.24838 | -0.238729 | -0.22061 | -0.225949 | -0.24226 | -0.237267 | -0.245463 | -0.252022 | -0.240275 | -0.246861 | -0.227734
[11 empty] | 0.028289 | -22 | 30 | -0.423538 | -0.390622 | -0.329256 | -0.278865 | -0.255543 | -0.230774 | -0.235604 | -0.230633 | -0.233282 | -0.23909 | -0.240827 | -0.243324 | -0.237086 | -0.231059 | -0.222635
|  |  |  | 424 | 428 | 429 | 425 | 420 |  |  | 22.500612 | -27 | 35 | -0.394504 | -0.367554 | -0.332442 | -0.284478 | -0.243674 | -0.246077 | -0.239326 | -0.220455 | -0.232861 | -0.244016 | -0.22912 | -0.257027 | -0.254677 | -0.231946 | -0.231319
[11 empty] | -71.999255 | -32 | 40 | -0.421083 | -0.387252 | -0.316976 | -0.280223 | -0.248086 | -0.223873 | -0.220643 | -0.227769 | -0.244902 | -0.238806 | -0.22611 | -0.245396 | -0.239461 | -0.238751 | -0.241496
|  |  |  | 423 | 427 | 432 | 423 | 423 |  |  | 0.041007 | -37 | 45 | -0.410812 | -0.353298 | -0.319864 | -0.290602 | -0.252544 | -0.234328 | -0.229694 | -0.229086 | -0.257205 | -0.247742 | -0.246994 | -0.245905 | -0.236972 | -0.229832 | -0.22124
[11 empty] | 27.500652 | -42 | 50 | -0.398864 | -0.365244 | -0.321963 | -0.282519 | -0.255327 | -0.239995 | -0.228309 | -0.225331 | -0.2289 | -0.258809 | -0.228271 | -0.239232 | -0.234513 | -0.243387 | -0.207001
[6 empty] | 429 | 428 | 417 |  |  | -71.999173 | -47 | 55 | -0.398034 | -0.36651 | -0.332925 | -0.282438 | -0.266982 | -0.243048 | -0.229326 | -0.232382 | -0.229147 | -0.26082 | -0.244141 | -0.219092 | -0.226318 | -0.221007 | -0.192214
[11 empty] | 0.052736 | -52 | 60 | -0.425366 | -0.384437 | -0.353996 | -0.30839 | -0.269005 | -0.245451 | -0.231219 | -0.229052 | -0.218757 | -0.21958 | -0.198619 | -0.201577 | -0.205399 | -0.201775 | -0.198514
[5 empty] | 918 | 919 | 917 | 910 |  |  | 32.500591 | -57 | 65 | [7 empty] | -0.22593 | -0.216122 | -0.208518 | -0.18586 | -0.186435 | -0.187646 | -0.185659
[11 empty] | -71.999191 | -62 | 70 | [7 empty] | -0.22042 | -0.21023 | -0.208575 | -0.192694 | -0.178618 | -0.179211 | -0.171561
[11 empty] | 0.063928 | -67 | 75 | [7 empty] | -0.234606 | -0.215177 | -0.215993 | -0.202311 | -0.18525 | -0.170717 | -0.169298
|  |  | Average |  | TPG= | 422.2727 |  | Facing= | 917 |  | 37.500477 | -72 | 80 | [7 empty] | 0.000373 | 0.014983 | 0.028289 | 0.041007 | 0.052736 | 0.063928 | 0.075733
-71.999208
0.075733
7.500484
[11 empty] | -66.99946 |  |  | Thickness(ｵm) |  | データ区間 | 頻度 |  | データ区間 | 頻度
[11 empty] | -0.234606 |  |  | 415 | Average | 360 | 0 |  | 860 | 0
[11 empty] | 12.500497 |  |  | 416 | 422.2727 | 370 | 0 |  | 870 | 0
[11 empty] | -66.999471 |  |  | 414 |  | 380 | 0 |  | 880 | 0
[11 empty] | -0.215177 |  |  | 424 |  | 390 | 0 |  | 890 | 0
[11 empty] | 17.500618 |  |  | 428 |  | 400 | 0 |  | 900 | 0
[11 empty] | -66.999603 |  |  | 429 |  | 410 | 0 |  | 910 | 1
[11 empty] | -0.215993 |  |  | 425 |  | 420 | 5 |  | 920 | 6
[11 empty] | 22.50066 |  |  | 420 |  | 430 | 6 |  | 930 | 0
[11 empty] | -66.999419 |  |  | 429 |  | 440 | 0 |  | 940 | 0
[11 empty] | -0.202311 |  |  | 428 |  | 450 | 0 |  | 950 | 0
[11 empty] | 27.500597 |  |  | 417 |  | 460 | 0 |  | 960 | 0
[11 empty] | -66.999532 |  |  | 918 | Average | 470 | 0 |  | 970 | 0
[11 empty] | -0.18525 |  |  | 920 | 917 | 480 | 0 |  | 980 | 0
[11 empty] | 32.500638 |  |  | 917 |  | 次の級 | 0 |  | 次の級 | 0
[11 empty] | -66.999348 |  |  | 918 | [8 empty] | 440 |  | 360
[11 empty] | -0.170717 |  |  | 919 | [8 empty] | 442 |  | 370
[11 empty] | 37.50062 |  |  | 917 | [8 empty] | 444 |  | 380
[11 empty] | -66.999576 |  |  | 910 | [8 empty] | 446 |  | 390
[11 empty] | -0.169298 | [11 empty] | 448 |  | 400
[11 empty] | 7.500515 | [11 empty] | 450 |  | 410
[11 empty] | -61.999482 |  |  | Data range | Data range | [7 empty] | 452 |  | 420
[11 empty] | -0.22042 |  |  | 360 | 860 | [7 empty] | 454 |  | 430
[11 empty] | 12.500629 |  |  | 370 | 870 | [7 empty] | 456 |  | 440
[11 empty] | -61.999503 |  |  | 380 | 880 | [7 empty] | 458 |  | 450
[11 empty] | -0.21023 |  |  | 390 | 890 | [7 empty] | 460 |  | 460
[11 empty] | 17.500651 |  |  | 400 | 900 | [7 empty] | 462 |  | 470
[11 empty] | -61.999431 |  |  | 410 | 910 | [9 empty] | 480
[11 empty] | -0.208575 |  |  | 420 | 920
[11 empty] | 22.50059 |  |  | 430 | 930
[11 empty] | -61.999445 |  |  | 440 | 940
[11 empty] | -0.192694 |  |  | 450 | 950
[11 empty] | 27.500628 |  |  | 460 | 960
[11 empty] | -61.999561 |  |  | 470 | 970
[11 empty] | -0.178618 |  |  | 480 | 980
32.50067
-61.999391
-0.179211
37.500651
-61.999413
-0.171561
7.500648
-56.999524
-0.22593
12.500663
-56.999444
-0.216122
17.500582
-56.999465
-0.208518
22.50062
-56.999474
-0.18586
27.500561
-56.999403
-0.186435
32.500601
-56.999434
-0.187646
37.500579
-56.999461
-0.185659
-27.499869
-52.000237
-0.425366
-22.499988
-52.000127
-0.384437
-17.49986
-52.000128
-0.353996
-12.495993
-52.000156
-0.30839
-7.495965
-52.000148
-0.269005
-2.499854
-52.000014
-0.245451
2.504
-52.000071
-0.231219
7.504015
-52.000098
-0.229052
12.504029
-52.000118
-0.218757
17.500008
-52.000005
-0.21958
22.500147
-52.000016
-0.198619
27.500086
-52.000147
-0.201577
32.500128
-51.999981
-0.205399
37.500103
-52.000006
-0.201775
42.500128
-52.000033
-0.198514
-27.499837
-47.000147
-0.398034
-22.499859
-47.000146
-0.36651
-17.499931
-47.000143
-0.332925
-12.499905
-47.000125
-0.282438
-7.499875
-47.00004
-0.266982
-2.495983
-47.000188
-0.243048
2.504032
-47.000104
-0.229326
7.500108
-46.999995
-0.232382
12.500122
-47.000121
-0.229147
17.500142
-47.00008
-0.26082
22.504022
-47.000035
-0.244141
27.50012
-46.999999
-0.219092
32.50006
-47.000035
-0.226318
37.500132
-47.00006
-0.221007
42.500156
-46.999962
-0.192214
-27.495963
-42.000224
-0.398864
-22.499929
-42.000179
-0.365244
-17.495961
-42.00011
-0.321963
-12.499975
-42.000159
-0.282519
-7.499846
-42.000064
-0.255327
-2.49989
-42.000079
-0.239995
2.500125
-41.999997
-0.228309
7.50014
-42.000024
-0.225331
12.500055
-42.000055
-0.2289
17.500074
-42.000013
-0.258809
22.50011
-42.000114
-0.228271
27.500151
-42.000154
-0.239232
32.500092
-42.000078
-0.234513
37.504003
-42.000057
-0.243387
42.504025
-42.000052
-0.207001
-27.49987
-37.000229
-0.410812
-22.49596
-37.000245
-0.353298
-17.499871
-37.000102
-0.319864
-12.499843
-37.000104
-0.290602
-7.500015
-36.999995
-0.252544
-2.499857
-37.000009
-0.234328
2.500156
-37.000134
-0.229694
7.504013
-37.000103
-0.229086
12.504031
-37.000059
-0.257205
17.500104
-37.000038
-0.247742
22.500142
-37.000167
-0.246994
27.500084
-36.999994
-0.245905
32.500124
-37.000016
-0.236972
37.50403
-37.000079
-0.229832
42.500114
-37.000059
-0.22124
-27.499836
-32.000194
-0.421083
-22.499867
-32.000191
-0.387252
-17.499842
-32.000155
-0.316976
-12.500013
-32.000048
-0.280223
-7.499886
-32.000049
-0.248086
-2.495985
-32.000097
-0.223873
2.50009
-31.999982
-0.220643
7.500105
-32.000019
-0.227769
12.500121
-32.000065
-0.244902
17.500135
-31.999989
-0.238806
22.504014
-32.000047
-0.22611
27.500115
-32.000054
-0.245396
32.500155
-31.999978
-0.239461
37.500119
-32.000007
-0.238751
42.500144
-32.000039
-0.241496
-27.499904
-27.000143
-0.394504
-22.499838
-27.000148
-0.367554
-17.49597
-27.000186
-0.332442
-12.499882
-27.000029
-0.284478
-7.499856
-27.00012
-0.243674
-2.499893
-27.000152
-0.246077
2.500123
-27.000075
-0.239326
7.500138
-26.999987
-0.220455
12.500153
-27.000029
-0.232861
17.500064
-27.000168
-0.244016
22.500107
-26.999884
-0.22912
27.500147
-27.00004
-0.257027
32.500087
-27.000067
-0.254677
37.500146
-27.000076
-0.231946
42.504012
-27.000046
-0.231319
-27.49987
-22.000246
-0.423538
-22.499907
-22.000244
-0.390622
-17.499881
-22.000216
-0.329256
-12.499953
-22.000098
-0.278865
-7.495984
-22.000048
-0.255543
-2.49986
-22.000013
-0.230774
2.500155
-22.000047
-0.235604
7.50007
-22.000071
-0.230633
12.503927
-22.000044
-0.233282
17.504036
-22.00018
-0.23909
22.500137
-22.00007
-0.240827
27.500078
-22.000002
-0.243324
32.500116
-22.000126
-0.237086
37.504014
-22.000091
-0.231059
42.500099
-21.999971
-0.222635
-7.499734
-17.003799
-0.24838
-2.499667
-17.003821
-0.238729
2.500247
-17.003832
-0.22061
7.500262
-17.003867
-0.225949
12.500179
-17.003811
-0.24226
17.500288
-17.003837
-0.237267
22.50037
-16.999952
-0.245463
27.500269
-17.00381
-0.252022
32.500308
-17.003829
-0.240275
37.500263
-17.003865
-0.246861
42.500287
-17.003877
-0.227734
-7.499705
-12.003965
-0.25702
-2.499735
-12.003874
-0.233958
2.500281
-12.003804
-0.232397
7.500296
-12.003844
-0.24139
12.500309
-12.00397
-0.23536
17.500219
-12.003803
-0.238721
22.50026
-12.003841
-0.245593
27.50034
-12.000053
-0.248026
32.50034
-12.003806
-0.246465
37.500291
-12.003827
-0.236525
42.500358
-11.999947
-0.248763
-7.499675
-7.003989
-0.252581
-2.499702
-7.003798
-0.229852
2.500313
-7.003832
-0.23269
7.500369
-6.999944
-0.235311
12.500344
-7.003803
-0.240951
17.50025
-7.003831
-0.238715
22.50029
-7.003865
-0.240916
27.50033
-7.003897
-0.241321
32.500272
-7.003839
-0.253229
37.500319
-7.003862
-0.243647
42.500345
-7.003795
-0.24546
-7.499678
-1.995834
-0.001714
-2.499744
-1.999684
0.002332
2.500271
-1.999717
0.000644
7.500286
-1.999751
-0.002751
12.500302
-1.999682
-0.001999
17.500307
-1.999715
-0.00332
22.500389
-1.995824
-0.003713
27.500288
-1.99968
-0.006384
32.500328
-1.999713
-0.007695
37.500273
-1.999741
-0.005656
42.50034
-1.995749
-0.004896
47.500223
-1.9997
-0.002231
-7.499788
3.000305
-0.013906
-2.499711
3.000275
-0.011909
2.500304
3.000244
-0.011152
7.500321
3.00041
-0.014151
12.500335
3.000281
-0.01204
17.500339
3.000248
-0.01348
22.50032
3.00414
-0.013377
27.50032
3.000285
-0.01433
32.50026
3.000253
-0.015775
37.500302
3.000221
-0.016398
42.500326
3.00019
-0.01526
47.500352
3.000262
-0.011244
-7.499657
8.000266
-0.026357
-2.499777
8.000235
-0.027173
2.500337
8.000206
-0.023691
7.500353
8.000273
-0.025501
12.500268
8.000242
-0.026041
17.500271
8.000208
-0.02857
22.500313
8.000379
-0.026563
27.500351
8.000247
-0.026984
32.500191
8.000216
-0.028557
37.500331
8.000285
-0.026327
42.500256
8.000255
-0.025767
47.500281
8.000224
[10 empty] | last data | -0.02492