## BB0100
BBS228 |  | Evaluation of the Baseboard S228
2002-02-26 |  | Module0000X | [8 empty] | C:\Program Files\QVPAK4\QVBASIC\program\baseboard_measurement\new_baseboard2001\BB-FLATNESS20010111.QVB
Measuring machine | [10 empty] | 02-26-02
| Z-profile:Quick Vision Pro250 | [8 empty] | start data | 7.500582 |  |  | -27.5 | -22.5 | -17.5 | -12.5 | -7.5 | -2.5 | 2.5 | 7.5 | 12.5 | 17.5 | 22.5 | 27.5 | 32.5 | 37.5 | 42.5 | 47.5
| Thickness:Digital micrometer | [9 empty] | -71.999271 |  |  | 0 | 5 | 10 | 15 | 20 | 25 | 30 | 35 | 40 | 45 | 50 | 55 | 60 | 65 | 70 | 75
[11 empty] | 0.000621 | 8 | 0 |  |  |  |  | -0.039207 | -0.032485 | -0.033536 | -0.031195 | -0.031117 | -0.031051 | -0.033667 | -0.037114 | -0.034824 | -0.037519 | -0.034543 | -0.032714
|  |  | Thickness of the baseboard(Unit:ｵm) | [7 empty] | 12.500589 | 3 | 5 |  |  |  |  | -0.019386 | -0.010139 | -0.012903 | -0.013775 | -0.010253 | -0.010461 | -0.011993 | -0.015875 | -0.016509 | -0.019531 | -0.017248 | -0.012429
[11 empty] | -71.999236 | -2 | 10 |  |  |  |  | -0.003388 | 0.005727 | 0.004701 | 0.0057 | 0.00798 | 0.00787 | 0.005992 | 0.004965 | 0.00446 | -0.002608 | -0.001315 | 0.0065
[6 empty] | 927 | 924 | 926 |  |  | -0.005885 | -7 | 15 |  |  |  |  | -0.237555 | -0.227796 | -0.224884 | -0.224113 | -0.198949 | -0.19654 | -0.214279 | -0.210445 | -0.220459 | -0.224245 | -0.222348
[11 empty] | 17.500581 | -12 | 20 |  |  |  |  | -0.233347 | -0.220189 | -0.214604 | -0.209019 | -0.206027 | -0.203365 | -0.191025 | -0.201458 | -0.203016 | -0.231836 | -0.228559
[6 empty] | 430 | 431 | 428 |  |  | -71.9993 | -17 | 25 |  |  |  |  | -0.215806 | -0.208965 | -0.207859 | -0.193982 | -0.184372 | -0.170508 | -0.185434 | -0.181291 | -0.206761 | -0.217678 | -0.228226
[11 empty] | -0.010876 | -22 | 30 | -0.340038 | -0.294077 | -0.246519 | -0.219493 | -0.197885 | -0.190872 | -0.182272 | -0.184614 | -0.181882 | -0.163351 | -0.164667 | -0.18935 | -0.188586 | -0.213715 | -0.238451
|  |  |  | 426 | 427 | 429 | 427 | 424 |  |  | 22.500613 | -27 | 35 | -0.314685 | -0.26548 | -0.230199 | -0.191707 | -0.168992 | -0.17193 | -0.187244 | -0.186541 | -0.175643 | -0.173346 | -0.172779 | -0.183375 | -0.206322 | -0.226196 | -0.23971
[11 empty] | -71.999263 | -32 | 40 | -0.284333 | -0.240197 | -0.193709 | -0.169546 | -0.153622 | -0.157782 | -0.167288 | -0.176954 | -0.189473 | -0.165987 | -0.170416 | -0.19511 | -0.19979 | -0.226102 | -0.247739
|  |  |  | 421 | 427 | 427 | 430 | 428 |  |  | -0.013425 | -37 | 45 | -0.266018 | -0.225582 | -0.196126 | -0.156379 | -0.148067 | -0.141317 | -0.164459 | -0.159093 | -0.170135 | -0.180951 | -0.172859 | -0.203512 | -0.212765 | -0.228584 | -0.235273
[11 empty] | 27.500644 | -42 | 50 | -0.282334 | -0.242002 | -0.178563 | -0.153674 | -0.146285 | -0.147381 | -0.150497 | -0.154582 | -0.175293 | -0.171664 | -0.174006 | -0.182599 | -0.197968 | -0.236841 | -0.242183
[6 empty] | 422 | 425 | 427 |  |  | -71.999229 | -47 | 55 | -0.29091 | -0.234228 | -0.180167 | -0.162366 | -0.147724 | -0.147951 | -0.161641 | -0.168558 | -0.177716 | -0.175807 | -0.191478 | -0.194849 | -0.210414 | -0.220761 | -0.244807
[11 empty] | -0.022814 | -52 | 60 | -0.292987 | -0.259774 | -0.207071 | -0.211983 | -0.153426 | -0.151608 | -0.168126 | -0.173038 | -0.172899 | -0.182801 | -0.176215 | -0.196977 | -0.198257 | -0.223374 | -0.237604
[5 empty] | 914 | 913 | 915 | 910 |  |  | 32.500574 | -57 | 65 | [7 empty] | -0.188518 | -0.17919 | -0.189942 | -0.194672 | -0.190976 | -0.205736 | -0.231115
[11 empty] | -71.999294 | -62 | 70 | [7 empty] | -0.20643 | -0.207173 | -0.208787 | -0.212539 | -0.220115 | -0.233157 | -0.247991
[11 empty] | -0.031076 | -67 | 75 | [7 empty] | -0.207451 | -0.230072 | -0.238372 | -0.241758 | -0.245936 | -0.256021 | -0.270356
|  |  | Average |  | TPG= | 426.9091 |  | Facing= | 918.4286 |  | 37.500604 | -72 | 80 | [7 empty] | 0.000621 | -0.005885 | -0.010876 | -0.013425 | -0.022814 | -0.031076 | -0.047167
-71.999265
-0.047167
7.500645
[11 empty] | -66.999427 |  |  | Thickness(ｵm) |  | データ区間 | 頻度 |  | データ区間 | 頻度
[11 empty] | -0.207451 |  |  | 430 | Average | 360 | 0 |  | 860 | 0
[11 empty] | 12.500652 |  |  | 431 | 426.9091 | 370 | 0 |  | 870 | 0
[11 empty] | -66.999401 |  |  | 428 |  | 380 | 0 |  | 880 | 0
[11 empty] | -0.230072 |  |  | 426 |  | 390 | 0 |  | 890 | 0
[11 empty] | 17.500644 |  |  | 427 |  | 400 | 0 |  | 900 | 0
[11 empty] | -66.999366 |  |  | 429 |  | 410 | 0 |  | 910 | 1
[11 empty] | -0.238372 |  |  | 427 |  | 420 | 0 |  | 920 | 3
[11 empty] | 22.500475 |  |  | 424 |  | 430 | 10 |  | 930 | 3
[11 empty] | -66.999328 |  |  | 422 |  | 440 | 1 |  | 940 | 0
[11 empty] | -0.241758 |  |  | 425 |  | 450 | 0 |  | 950 | 0
[11 empty] | 27.500605 |  |  | 427 |  | 460 | 0 |  | 960 | 0
[11 empty] | -66.999393 |  |  | 927 | Average | 470 | 0 |  | 970 | 0
[11 empty] | -0.245936 |  |  | 924 | 918.4286 | 480 | 0 |  | 980 | 0
[11 empty] | 32.500637 |  |  | 926 |  | 次の級 | 0 |  | 次の級 | 0
[11 empty] | -66.99936 |  |  | 914 | [8 empty] | 440 |  | 360
[11 empty] | -0.256021 |  |  | 913 | [8 empty] | 442 |  | 370
[11 empty] | 37.500662 |  |  | 915 | [8 empty] | 444 |  | 380
[11 empty] | -66.999429 |  |  | 910 | [8 empty] | 446 |  | 390
[11 empty] | -0.270356 | [11 empty] | 448 |  | 400
[11 empty] | 7.50061 | [11 empty] | 450 |  | 410
[11 empty] | -61.999472 |  |  | Data range | Data range | [7 empty] | 452 |  | 420
[11 empty] | -0.20643 |  |  | 360 | 860 | [7 empty] | 454 |  | 430
[11 empty] | 12.500617 |  |  | 370 | 870 | [7 empty] | 456 |  | 440
[11 empty] | -61.999334 |  |  | 380 | 880 | [7 empty] | 458 |  | 450
[11 empty] | -0.207173 |  |  | 390 | 890 | [7 empty] | 460 |  | 460
[11 empty] | 17.500607 |  |  | 400 | 900 | [7 empty] | 462 |  | 470
[11 empty] | -61.999396 |  |  | 410 | 910 | [9 empty] | 480
[11 empty] | -0.208787 |  |  | 420 | 920
[11 empty] | 22.500639 |  |  | 430 | 930
[11 empty] | -61.99936 |  |  | 440 | 940
[11 empty] | -0.212539 |  |  | 450 | 950
[11 empty] | 27.500569 |  |  | 460 | 960
[11 empty] | -61.999424 |  |  | 470 | 970
[11 empty] | -0.220115 |  |  | 480 | 980
32.5006
-61.999393
-0.233157
37.500524
-61.999362
-0.247991
7.500576
-56.999408
-0.188518
12.500482
-56.999363
-0.17919
17.500573
-56.999231
-0.189942
22.500503
-56.999295
-0.194672
27.500633
-56.999355
-0.190976
32.500664
-56.999425
-0.205736
37.500584
-56.999399
-0.231115
-27.499849
-52.000075
-0.292987
-22.495981
-52.000059
-0.259774
-17.499901
-52.000051
-0.207071
-12.499879
-52.000016
-0.211983
-7.499857
-51.999946
-0.153426
-2.499878
-52.000007
-0.151608
2.500129
-51.999977
-0.168126
7.500134
-52.000041
-0.173038
12.500141
-52.000002
-0.172899
17.500129
-51.999969
-0.182801
22.500159
-52.000027
-0.176215
27.50009
-51.999999
-0.196977
32.500121
-52.000061
-0.198257
37.500138
-52.000036
-0.223374
42.500155
-52.000005
-0.237604
-27.499983
-47.000018
-0.29091
-22.499959
-47.00005
-0.234228
-17.495997
-47.000024
-0.180167
-12.499917
-47.000035
-0.162366
-7.499894
-46.999889
-0.147724
-2.499912
-46.99995
-0.147951
2.500093
-47.000019
-0.161641
7.50404
-47.000025
-0.168558
12.500105
-47.00005
-0.177716
17.500092
-47.000011
-0.175807
22.500123
-46.999981
-0.191478
27.500153
-47.000144
-0.194849
32.504026
-46.999954
-0.210414
37.50404
-47.000021
-0.220761
42.500115
-47.000054
-0.244807
-27.495977
-42.000101
-0.282334
-22.499896
-42
-0.242002
-17.499875
-42.000028
-0.178563
-12.499853
-41.999977
-0.153674
-7.499933
-42.000033
-0.146285
-2.499847
-41.999996
-0.147381
2.500159
-41.999959
-0.150497
7.504005
-42.000063
-0.154582
12.504011
-42.000035
-0.175293
17.500156
-41.999955
-0.171664
22.500087
-42.000017
-0.174006
27.500118
-41.999983
-0.182599
32.500148
-42.000053
-0.197968
37.50016
-42.000035
-0.236841
42.504017
-42.000039
-0.242183
-27.499853
-37.000198
-0.266018
-22.499934
-37.000137
-0.225582
-17.499912
-36.999983
-0.196126
-12.499891
-37.000023
-0.156379
-7.499869
-36.999981
-0.148067
-2.499882
-36.999938
-0.141317
2.500124
-37.000012
-0.164459
7.50013
-36.999971
-0.159093
12.500135
-37.000038
-0.170135
17.50012
-37.000005
-0.180951
22.500151
-36.999962
-0.172859
27.504022
-37.00008
-0.203512
32.500114
-36.999906
-0.212765
37.50012
-37.000076
-0.228584
42.500137
-37.000041
-0.235273
-27.499887
-32.000077
-0.284333
-22.49987
-32.000016
-0.240197
-17.49985
-32.000053
-0.193709
-12.499928
-32.000002
-0.169546
-7.499906
-31.999955
-0.153622
-2.499918
-32.000019
-0.157782
2.504028
-32.000127
-0.167288
7.500094
-32.000053
-0.176954
12.500101
-32.000022
-0.189473
17.500084
-31.999971
-0.165987
22.500114
-32.000035
-0.170416
27.500145
-32.000011
-0.19511
32.504017
-32.000015
-0.19979
37.504022
-32.000091
-0.226102
42.504038
-32.000064
-0.247739
-27.499922
-27.000179
-0.314685
-22.499908
-27.000015
-0.26548
-17.499887
-27.000058
-0.230199
-12.499965
-26.999999
-0.191707
-7.499845
-27.00005
-0.168992
-2.499852
-27.000013
-0.17193
2.500154
-26.999983
-0.187244
7.500159
-27.000045
-0.186541
12.504006
-27.000041
-0.175643
17.500147
-26.999961
-0.173346
22.499977
-27.000121
-0.172779
27.500109
-26.99999
-0.183375
32.500141
-26.999964
-0.206322
37.500142
-27.000036
-0.226196
42.500159
-27.000006
-0.23971
-27.499855
-22.000079
-0.340038
-22.499846
-22.000116
-0.294077
-17.495984
-22.000093
-0.246519
-12.499902
-22
-0.219493
-7.499882
-22.00005
-0.197885
-2.499887
-22.000009
-0.190872
2.500119
-21.999966
-0.182272
7.500124
-22.000029
-0.184614
12.500131
-21.999989
-0.181882
17.50001
-22.00004
-0.163351
22.500142
-22.000004
-0.164667
27.504014
-22.000019
-0.18935
32.500103
-22.00014
-0.188586
37.500102
-22.000115
-0.213715
42.500118
-22.00009
-0.238451
-7.49966
-17.003971
-0.215806
-2.499622
-17.000007
-0.208965
2.500344
-17.003791
-0.207859
7.50035
-17.003845
-0.193982
12.500256
-17.003801
-0.184372
17.500334
-17.003856
-0.170508
22.500265
-17.003925
-0.185434
27.500297
-17.003785
-0.181291
32.500368
-16.999938
-0.206761
37.500323
-17.003929
-0.217678
42.500341
-17.003796
-0.228226
-7.499655
-11.999943
-0.233347
-2.499697
-12.003823
-0.220189
2.500348
-12.00006
-0.214604
7.500315
-12.003844
-0.209019
12.500321
-12.003806
-0.206027
17.500297
-12.003967
-0.203365
22.50033
-12.003825
-0.191025
27.500261
-12.003793
-0.201458
32.50029
-12.003957
-0.203016
37.500285
-12.003836
-0.231836
42.5002
-12.003897
-0.228559
-7.499733
-7.003806
-0.237555
-2.499833
-7.003864
-0.227796
2.500273
-7.003927
-0.224884
7.500279
-7.00389
-0.224113
12.500286
-7.00384
-0.198949
17.500262
-7.003802
-0.19654
22.500293
-7.003875
-0.214279
27.500325
-7.003736
-0.210445
32.500255
-7.003804
-0.220459
37.500345
-7.003871
-0.224245
42.500262
-7.003832
-0.222348
-7.499726
-1.999698
-0.003388
-2.499725
-1.999856
0.005727
2.500282
-1.99972
0.004701
7.500288
-1.999783
0.0057
12.500294
-1.999745
0.00798
17.500269
-1.999709
0.00787
22.500199
-1.999872
0.005992
27.500331
-1.999738
0.004965
32.500263
-1.999701
0.00446
37.50035
-1.999769
-0.002608
42.500166
-1.99973
-0.001315
47.500182
-1.999689
0.0065
-7.499664
3.000255
-0.019386
-2.499659
3.000296
-0.010139
2.500347
3.000232
-0.012903
7.500353
3.000268
-0.013775
12.500259
3.000207
-0.010253
17.500332
3.000243
-0.010461
22.500264
3.000279
-0.011993
27.500295
3.000313
-0.015875
32.500326
3.000249
-0.016509
37.500311
3.000285
-0.019531
42.500326
3.000222
-0.017248
47.500343
3.000261
-0.012429
-7.499702
8.000208
-0.039207
-2.499653
8.004171
-0.032485
2.500312
8.000284
-0.033536
7.500318
8.000222
-0.031195
12.500324
8.000259
-0.031117
17.500296
8.000196
-0.031051
22.500327
8.000231
-0.033667
27.500259
8.000266
-0.037114
32.500289
8.000204
-0.034824
37.500312
8.004162
-0.037519
42.500287
8.000277
-0.034543
47.500344
8.004137
[10 empty] | last data | -0.032714