## BB0100
BBS266 |  | Evaluation of the Baseboard S266
2002-03-04 |  | Module0000X | [8 empty] | C:\Program Files\QVPAK4\QVBASIC\program\baseboard_measurement\new_baseboard2001\BB-FLATNESS20010111.QVB
Measuring machine | [10 empty] | 2003-04-02
| Z-profile:Quick Vision Pro250 | [8 empty] | start data | 7.500583 |  |  | -27.5 | -22.5 | -17.5 | -12.5 | -7.5 | -2.5 | 2.5 | 7.5 | 12.5 | 17.5 | 22.5 | 27.5 | 32.5 | 37.5 | 42.5 | 47.5
| Thickness:Digital micrometer | [9 empty] | -71.99923 |  |  | 0 | 5 | 10 | 15 | 20 | 25 | 30 | 35 | 40 | 45 | 50 | 55 | 60 | 65 | 70 | 75
[11 empty] | -5.3e-05 | 8 | 0 |  |  |  |  | 0.006745 | 0.011879 | 0.013017 | 0.014392 | 0.017207 | 0.014376 | 0.015411 | 0.01814 | 0.013053 | 0.010878 | 0.008001 | 0.004645
|  |  | Thickness of the baseboard(Unit:ｵm) | [7 empty] | 12.500569 | 3 | 5 |  |  |  |  | 0.003321 | 0.008587 | 0.005913 | 0.005999 | 0.010593 | 0.013499 | 0.009613 | 0.013423 | 0.005139 | 0.003555 | 0.004262 | 0.00118
[11 empty] | -71.999276 | -2 | 10 |  |  |  |  | -0.004279 | -6.1e-05 | -0.001316 | 0.000302 | 0.005799 | 0.004539 | 0.005361 | 0.002083 | -0.003973 | -0.000381 | -0.001973 | -0.005712
[6 empty] | 909 | 911 | 911 |  |  | 0.008127 | -7 | 15 |  |  |  |  | -0.258373 | -0.24667 | -0.236655 | -0.255361 | -0.250414 | -0.244661 | -0.247918 | -0.251091 | -0.258102 | -0.275489 | -0.267022
[11 empty] | 17.500573 | -12 | 20 |  |  |  |  | -0.301136 | -0.268454 | -0.254146 | -0.283311 | -0.266089 | -0.249857 | -0.235184 | -0.24263 | -0.269481 | -0.261961 | -0.277221
[6 empty] | 418 | 420 | 420 |  |  | -71.999223 | -17 | 25 |  |  |  |  | -0.291353 | -0.275372 | -0.263378 | -0.247448 | -0.23852 | -0.236118 | -0.228505 | -0.247849 | -0.243343 | -0.25298 | -0.248957
[11 empty] | 0.01824 | -22 | 30 | -0.435544 | -0.36271 | -0.370034 | -0.31567 | -0.291158 | -0.279986 | -0.250263 | -0.249469 | -0.267634 | -0.264068 | -0.238093 | -0.227335 | -0.250036 | -0.239786 | -0.25408
|  |  |  | 408 | 413 | 420 | 418 | 419 |  |  | 22.500574 | -27 | 35 | -0.424341 | -0.384443 | -0.331725 | -0.304073 | -0.300631 | -0.271958 | -0.252876 | -0.247884 | -0.257839 | -0.239615 | -0.231572 | -0.239738 | -0.229932 | -0.238968 | -0.20086
[11 empty] | -71.99927 | -32 | 40 | -0.408271 | -0.35831 | -0.343321 | -0.290064 | -0.283112 | -0.284381 | -0.265336 | -0.223552 | -0.218213 | -0.213228 | -0.226697 | -0.197861 | -0.183778 | -0.192454 | -0.158479
|  |  |  | 414 | 419 | 423 | 423 | 420 |  |  | 0.023366 | -37 | 45 | -0.350706 | -0.331445 | -0.301145 | -0.268296 | -0.223465 | -0.237531 | -0.229793 | -0.207775 | -0.205148 | -0.166541 | -0.169751 | -0.157784 | -0.134279 | -0.124829 | -0.096492
[11 empty] | 27.500574 | -42 | 50 | -0.318542 | -0.31012 | -0.255934 | -0.205649 | -0.18264 | -0.169578 | -0.166147 | -0.15271 | -0.135989 | -0.120945 | -0.11346 | -0.114929 | -0.067227 | -0.057589 | -0.066499
[6 empty] | 423 | 423 | 420 |  |  | -71.999317 | -47 | 55 | -0.276563 | -0.233353 | -0.192996 | -0.174579 | -0.153515 | -0.132351 | -0.131799 | -0.134611 | -0.105619 | -0.123549 | -0.050438 | -0.051719 | -0.031038 | -0.041279 | -0.042828
[11 empty] | 0.03244 | -52 | 60 | -0.277188 | -0.213286 | -0.218897 | -0.181292 | -0.162531 | -0.149159 | -0.120528 | -0.092655 | -0.064235 | -0.072085 | -0.042983 | -0.009389 | -0.032244 | -0.050624 | -0.04599
[5 empty] | 911 | 913 | 909 | 906 |  |  | 32.500501 | -57 | 65 | [7 empty] | -0.085944 | -0.067553 | -0.08767 | -0.038788 | -0.054796 | -0.063636 | -0.076697
[11 empty] | -71.999261 | -62 | 70 | [7 empty] | -0.142315 | -0.156014 | -0.112152 | -0.093488 | -0.102885 | -0.087193 | -0.088633
[11 empty] | 0.039826 | -67 | 75 | [7 empty] | -0.181516 | -0.177501 | -0.174243 | -0.164779 | -0.150434 | -0.149016 | -0.143078
|  |  | Average |  | TPG= | 418.3636 |  | Facing= | 910 |  | 37.500588 | -72 | 80 | [7 empty] | -5.3e-05 | 0.008127 | 0.01824 | 0.023366 | 0.03244 | 0.039826 | 0.044426
-71.999311
0.044426
7.500695
[11 empty] | -66.999313 |  |  | Thickness(ｵm) |  | データ区間 | 頻度 |  | データ区間 | 頻度
[11 empty] | -0.181516 |  |  | 418 | Average | 360 | 0 |  | 860 | 0
[11 empty] | 12.500681 |  |  | 420 | 418.3636 | 370 | 0 |  | 870 | 0
[11 empty] | -66.99926 |  |  | 420 |  | 380 | 0 |  | 880 | 0
[11 empty] | -0.177501 |  |  | 408 |  | 390 | 0 |  | 890 | 0
[11 empty] | 17.500683 |  |  | 413 |  | 400 | 0 |  | 900 | 0
[11 empty] | -66.999307 |  |  | 420 |  | 410 | 1 |  | 910 | 3
[11 empty] | -0.174243 |  |  | 418 |  | 420 | 8 |  | 920 | 4
[11 empty] | 22.500687 |  |  | 419 |  | 430 | 2 |  | 930 | 0
[11 empty] | -66.999253 |  |  | 423 |  | 440 | 0 |  | 940 | 0
[11 empty] | -0.164779 |  |  | 423 |  | 450 | 0 |  | 950 | 0
[11 empty] | 27.500685 |  |  | 420 |  | 460 | 0 |  | 960 | 0
[11 empty] | -66.9993 |  |  | 909 | Average | 470 | 0 |  | 970 | 0
[11 empty] | -0.150434 |  |  | 911 | 910 | 480 | 0 |  | 980 | 0
[11 empty] | 32.500704 |  |  | 911 |  | 次の級 | 0 |  | 次の級 | 0
[11 empty] | -66.999248 |  |  | 911 | [8 empty] | 440 |  | 360
[11 empty] | -0.149016 |  |  | 913 | [8 empty] | 442 |  | 370
[11 empty] | 37.50069 |  |  | 909 | [8 empty] | 444 |  | 380
[11 empty] | -66.999294 |  |  | 906 | [8 empty] | 446 |  | 390
[11 empty] | -0.143078 | [11 empty] | 448 |  | 400
[11 empty] | 7.50064 | [11 empty] | 450 |  | 410
[11 empty] | -61.999383 |  |  | Data range | Data range | [7 empty] | 452 |  | 420
[11 empty] | -0.142315 |  |  | 360 | 860 | [7 empty] | 454 |  | 430
[11 empty] | 12.50063 |  |  | 370 | 870 | [7 empty] | 456 |  | 440
[11 empty] | -61.99923 |  |  | 380 | 880 | [7 empty] | 458 |  | 450
[11 empty] | -0.156014 |  |  | 390 | 890 | [7 empty] | 460 |  | 460
[11 empty] | 17.50062 |  |  | 400 | 900 | [7 empty] | 462 |  | 470
[11 empty] | -61.999276 |  |  | 410 | 910 | [9 empty] | 480
[11 empty] | -0.112152 |  |  | 420 | 920
[11 empty] | 22.500614 |  |  | 430 | 930
[11 empty] | -61.999422 |  |  | 440 | 940
[11 empty] | -0.093488 |  |  | 450 | 950
[11 empty] | 27.500626 |  |  | 460 | 960
[11 empty] | -61.99927 |  |  | 470 | 970
[11 empty] | -0.102885 |  |  | 480 | 980
32.500628
-61.999316
-0.087193
37.500623
-61.999163
-0.088633
7.500686
-56.999257
-0.085944
12.500658
-56.999302
-0.067553
17.500668
-56.99925
-0.08767
22.500656
-56.999295
-0.038788
27.500667
-56.999243
-0.054796
32.500673
-56.999291
-0.063636
37.500661
-56.999238
-0.076697
-27.49994
-52.000085
-0.277188
-22.499881
-52.000132
-0.213286
-17.499883
-52.00008
-0.218897
-12.499898
-52.000025
-0.181292
-7.499911
-52.000071
-0.162531
-2.499922
-52.000017
-0.149159
2.503986
-52.0002
-0.120528
7.499921
-52.000004
-0.092655
12.500086
-52.000156
-0.064235
17.500092
-52.000003
-0.072085
22.500086
-52.000049
-0.042983
27.500082
-51.999995
-0.009389
32.500092
-52.000043
-0.032244
37.500068
-52.00009
-0.050624
42.500058
-52.000036
-0.04599
-27.499878
-47.000061
-0.276563
-22.500019
-47.000002
-0.233353
-17.500038
-47.000047
-0.192996
-12.499947
-46.999996
-0.174579
-7.496023
-47.00018
-0.153515
-2.496132
-47.000222
-0.132351
2.500111
-47.000038
-0.131799
7.50009
-47.000084
-0.134611
12.500062
-47.00003
-0.105619
17.500059
-47.000077
-0.123549
22.500044
-47.000021
-0.050438
27.500047
-47.000069
-0.051719
32.500047
-47.000015
-0.031038
37.503949
-47.000198
-0.041279
42.500003
-47.000008
-0.042828
-27.499904
-42.000035
-0.318542
-22.499846
-42.000083
-0.31012
-17.499867
-42.000028
-0.255934
-12.499889
-42.000073
-0.205649
-7.4999
-42.000019
-0.18264
-2.499899
-42.000065
-0.169578
2.500081
-42.000011
-0.166147
7.500055
-42.000057
-0.15271
12.50397
-42.00014
-0.135989
17.500114
-42.000052
-0.120945
22.500118
-41.999999
-0.11346
27.500025
-41.999943
-0.114929
32.503948
-42.000226
-0.067227
37.500058
-42.000137
-0.057589
42.500052
-42.000084
-0.066499
-27.499832
-37.000011
-0.350706
-22.495949
-37.000193
-0.331445
-17.495962
-37.000139
-0.301145
-12.495979
-37.000185
-0.268296
-7.499938
-37.000094
-0.223465
-2.495984
-37.000281
-0.237531
2.500057
-37.000091
-0.229793
7.500132
-37.000041
-0.207775
12.500109
-37.000089
-0.205148
17.500083
-37.000035
-0.166541
22.500087
-37.000084
-0.169751
27.500086
-37.000132
-0.157784
32.500086
-37.000079
-0.134279
37.503966
-37.000163
-0.124829
42.500103
-37.000176
-0.096492
-27.499854
-32.000022
-0.408271
-22.499828
-32.00007
-0.35831
-17.49984
-32.000118
-0.343321
-12.499863
-32.000164
-0.290064
-7.499866
-32.000012
-0.283112
-2.499846
-32.000061
-0.284381
2.500126
-32.000108
-0.265336
7.500095
-32.000054
-0.223552
12.500079
-31.999901
-0.218213
17.500048
-32.000149
-0.213228
22.503997
-32.000235
-0.226697
27.503995
-32.000183
-0.197861
32.503993
-32.000231
-0.183778
37.500092
-32.000043
-0.192454
42.500069
-32.00009
-0.158479
-27.499785
-26.999939
-0.424341
-22.495931
-27.00022
-0.384443
-17.499989
-27.000025
-0.331725
-12.500004
-27.000072
-0.304073
-7.499909
-27.000024
-0.300631
-2.499891
-27.000072
-0.271958
2.504023
-27.000157
-0.252876
7.503999
-27.000204
-0.247884
12.500146
-27.000018
-0.257839
17.500111
-27.000165
-0.239615
22.500118
-27.000013
-0.231572
27.500123
-27.000062
-0.239738
32.500123
-27.00011
-0.229932
37.50015
-27.00006
-0.238968
42.50013
-27.000007
-0.20086
-27.499724
-22.000054
-0.435544
-22.499825
-22.000097
-0.36271
-17.499826
-22.000046
-0.370034
-12.49985
-22.000092
-0.31567
-7.499961
-22.000035
-0.291158
-2.500033
-22.000181
-0.279986
2.500143
-22.000034
-0.250263
7.500117
-22.000182
-0.249469
12.500107
-22.000031
-0.267634
17.500076
-22.000078
-0.264068
22.504012
-22.000163
-0.238093
27.504012
-22.000211
-0.227335
32.500083
-22.000123
-0.250036
37.500095
-22.000072
-0.239786
42.504029
-22.000158
-0.25408
-7.499743
-17.003889
-0.291353
-2.499803
-17.00384
-0.275372
2.500171
-17.003893
-0.263378
7.500284
-16.999925
-0.247448
12.500223
-17.003901
-0.23852
17.500187
-17.003954
-0.236118
22.500191
-17.003907
-0.228505
27.500203
-17.003862
-0.247849
32.500341
-16.999995
-0.243343
37.500215
-17.00377
-0.25298
42.500331
-17.000103
-0.248957
-7.499891
-12.00395
-0.301136
-2.499711
-11.999984
-0.268454
2.500229
-12.00386
-0.254146
7.500215
-12.003914
-0.283311
12.500328
-11.999946
-0.266089
17.50028
-12.000098
-0.249857
22.500149
-12.003872
-0.235184
27.50015
-12.004026
-0.24263
32.500305
-11.99996
-0.269481
37.50016
-12.003834
-0.261961
42.500289
-11.999968
-0.277221
-7.499851
-7.003916
-0.258373
-2.499795
-7.003871
-0.24667
2.500177
-7.004024
-0.236655
7.500304
-6.999957
-0.255361
12.500377
-7.000113
-0.250414
17.500338
-6.999965
-0.244661
22.500345
-6.999919
-0.247918
27.500212
-7.003894
-0.251091
32.50022
-7.003848
-0.258102
37.500207
-7.003902
-0.275489
42.500332
-6.999935
-0.267022
-7.499732
-1.999752
-0.004279
-2.499672
-1.999908
-6.1e-05
2.500313
-1.999761
-0.001316
7.50029
-1.999814
0.000302
12.500266
-1.999867
0.005799
17.500459
-1.995902
0.004539
22.500328
-1.999776
0.005361
27.500335
-1.99973
0.002083
32.500477
-1.995864
-0.003973
37.500313
-1.999737
-0.000381
42.500298
-1.999891
-0.001973
47.500293
-1.999744
-0.005712
-7.499548
3.004101
0.003321
-2.499711
3.000228
0.008587
2.500268
3.000175
0.005913
7.500149
3.000226
0.005999
12.500329
3.000266
0.010593
17.500275
3.000214
0.013499
22.500283
3.00026
0.009613
27.500288
3.000307
0.013423
32.500289
3.000152
0.005139
37.500255
3.0002
0.003555
42.500245
3.000247
0.004262
47.500334
3.00019
0.00118
-7.499733
8.000219
0.006745
-2.499751
8.000267
0.011879
2.500226
8.000214
0.013017
7.500307
8.000257
0.014392
12.50042
8.004125
0.017207
17.500331
8.000249
0.014376
22.500334
8.000195
0.015411
27.500239
8.000245
0.01814
32.500243
8.000191
0.013053
37.500299
8.000235
0.010878
42.500427
8.004203
0.008001
47.500416
8.004149
[10 empty] | last data | 0.004645