## BB0100
BBS268 |  | Evaluation of the Baseboard S268
2002-03-04 |  | Module0000X | [8 empty] | C:\Program Files\QVPAK4\QVBASIC\program\baseboard_measurement\new_baseboard2001\BB-FLATNESS20010111.QVB
Measuring machine | [10 empty] | 2003-04-02
| Z-profile:Quick Vision Pro250 | [8 empty] | start data | 7.500664 |  |  | -27.5 | -22.5 | -17.5 | -12.5 | -7.5 | -2.5 | 2.5 | 7.5 | 12.5 | 17.5 | 22.5 | 27.5 | 32.5 | 37.5 | 42.5 | 47.5
| Thickness:Digital micrometer | [9 empty] | -71.999311 |  |  | 0 | 5 | 10 | 15 | 20 | 25 | 30 | 35 | 40 | 45 | 50 | 55 | 60 | 65 | 70 | 75
[11 empty] | -0.000285 | 8 | 0 |  |  |  |  | -0.015536 | -0.01623 | -0.01858 | -0.015758 | -0.017598 | -0.018059 | -0.017737 | -0.01783 | -0.018335 | -0.019703 | -0.017661 | -0.020839
|  |  | Thickness of the baseboard(Unit:ｵm) | [7 empty] | 12.50063 | 3 | 5 |  |  |  |  | -0.004648 | -0.007385 | -0.007254 | -0.010348 | -0.007422 | -0.007324 | -0.004639 | -0.004824 | -0.007173 | -0.00637 | -0.006046 | -0.006875
[11 empty] | -71.999306 | -2 | 10 |  |  |  |  | 0.005549 | 0.00264 | 0.00204 | 0.00047 | -0.002971 | -0.000776 | -0.002934 | 0.002523 | 0.004538 | 0.003298 | 0.004295 | 0.005019
[6 empty] | 930 | 932 | 932 |  |  | 0.007535 | -7 | 15 |  |  |  |  | -0.226244 | -0.221962 | -0.224778 | -0.228356 | -0.233432 | -0.218095 | -0.226389 | -0.227315 | -0.226038 | -0.218073 | -0.218534
[11 empty] | 17.500571 | -12 | 20 |  |  |  |  | -0.208917 | -0.210662 | -0.213705 | -0.209791 | -0.206482 | -0.207132 | -0.208558 | -0.208025 | -0.20611 | -0.195867 | -0.197828
[6 empty] | 429 | 433 | 426 |  |  | -71.999301 | -17 | 25 |  |  |  |  | -0.185423 | -0.197589 | -0.190037 | -0.191746 | -0.191995 | -0.190891 | -0.182891 | -0.186576 | -0.183349 | -0.175886 | -0.166474
[11 empty] | 0.016696 | -22 | 30 | -0.15777 | -0.163053 | -0.162793 | -0.174445 | -0.176499 | -0.170778 | -0.173594 | -0.167217 | -0.167623 | -0.162773 | -0.161473 | -0.156581 | -0.150915 | -0.145286 | -0.132144
|  |  |  | 413 | 419 | 426 | 429 | 426 |  |  | 22.500663 | -27 | 35 | -0.142028 | -0.146548 | -0.152608 | -0.15492 | -0.162463 | -0.158588 | -0.158253 | -0.147003 | -0.148582 | -0.144202 | -0.134644 | -0.123308 | -0.124121 | -0.120926 | -0.110072
[11 empty] | -71.999298 | -32 | 40 | -0.132025 | -0.13871 | -0.143689 | -0.144222 | -0.136468 | -0.140652 | -0.134169 | -0.136309 | -0.133268 | -0.123534 | -0.110809 | -0.109417 | -0.103712 | -0.0961 | -0.080374
|  |  |  | 414 | 424 | 428 | 430 | 423 |  |  | 0.028805 | -37 | 45 | -0.128738 | -0.127384 | -0.137763 | -0.137513 | -0.140343 | -0.137173 | -0.123838 | -0.131128 | -0.122148 | -0.117491 | -0.108573 | -0.096497 | -0.094012 | -0.064552 | -0.05652
[11 empty] | 27.500654 | -42 | 50 | -0.123391 | -0.128626 | -0.135647 | -0.138128 | -0.134274 | -0.134645 | -0.125449 | -0.125232 | -0.114358 | -0.107529 | -0.099034 | -0.081277 | -0.076747 | -0.060916 | -0.04225
[6 empty] | 427 | 430 | 430 |  |  | -71.999291 | -47 | 55 | -0.132204 | -0.12961 | -0.13801 | -0.145047 | -0.143332 | -0.129507 | -0.133913 | -0.121967 | -0.117552 | -0.114242 | -0.099567 | -0.088858 | -0.073274 | -0.051392 | -0.034972
[11 empty] | 0.04292 | -52 | 60 | -0.144385 | -0.151697 | -0.151266 | -0.153308 | -0.149445 | -0.125304 | -0.138535 | -0.132452 | -0.12109 | -0.118291 | -0.098605 | -0.097705 | -0.079317 | -0.069118 | -0.038196
[5 empty] | 909 | 915 | 914 | 910 |  |  | 32.500648 | -57 | 65 | [7 empty] | -0.144862 | -0.138224 | -0.128934 | -0.114337 | -0.103517 | -0.091985 | -0.077563
[11 empty] | -71.999184 | -62 | 70 | [7 empty] | -0.171923 | -0.165592 | -0.150988 | -0.142549 | -0.125844 | -0.115019 | -0.095918
[11 empty] | 0.057449 | -67 | 75 | [7 empty] | -0.202634 | -0.197872 | -0.184663 | -0.181409 | -0.168717 | -0.148686 | -0.129854
|  |  | Average |  | TPG= | 426.1818 |  | Facing= | 920.2857 |  | 37.500607 | -72 | 80 | [7 empty] | -0.000285 | 0.007535 | 0.016696 | 0.028805 | 0.04292 | 0.057449 | 0.072676
-71.999275
0.072676
7.500576
[11 empty] | -66.999408 |  |  | Thickness(ｵm) |  | データ区間 | 頻度 |  | データ区間 | 頻度
[11 empty] | -0.202634 |  |  | 429 | Average | 360 | 0 |  | 860 | 0
[11 empty] | 12.500542 |  |  | 433 | 426.1818 | 370 | 0 |  | 870 | 0
[11 empty] | -66.999406 |  |  | 426 |  | 380 | 0 |  | 880 | 0
[11 empty] | -0.197872 |  |  | 413 |  | 390 | 0 |  | 890 | 0
[11 empty] | 17.50058 |  |  | 419 |  | 400 | 0 |  | 900 | 0
[11 empty] | -66.999401 |  |  | 426 |  | 410 | 0 |  | 910 | 2
[11 empty] | -0.184663 |  |  | 429 |  | 420 | 2 |  | 920 | 2
[11 empty] | 22.500571 |  |  | 426 |  | 430 | 8 |  | 930 | 1
[11 empty] | -66.9994 |  |  | 427 |  | 440 | 1 |  | 940 | 2
[11 empty] | -0.181409 |  |  | 430 |  | 450 | 0 |  | 950 | 0
[11 empty] | 27.500662 |  |  | 430 |  | 460 | 0 |  | 960 | 0
[11 empty] | -66.999397 |  |  | 930 | Average | 470 | 0 |  | 970 | 0
[11 empty] | -0.168717 |  |  | 932 | 920.2857 | 480 | 0 |  | 980 | 0
[11 empty] | 32.500656 |  |  | 932 |  | 次の級 | 0 |  | 次の級 | 0
[11 empty] | -66.999286 |  |  | 909 | [8 empty] | 440 |  | 360
[11 empty] | -0.148686 |  |  | 915 | [8 empty] | 442 |  | 370
[11 empty] | 37.500606 |  |  | 914 | [8 empty] | 444 |  | 380
[11 empty] | -66.999376 |  |  | 910 | [8 empty] | 446 |  | 390
[11 empty] | -0.129854 | [11 empty] | 448 |  | 400
[11 empty] | 7.500592 | [11 empty] | 450 |  | 410
[11 empty] | -61.999277 |  |  | Data range | Data range | [7 empty] | 452 |  | 420
[11 empty] | -0.171923 |  |  | 360 | 860 | [7 empty] | 454 |  | 430
[11 empty] | 12.500655 |  |  | 370 | 870 | [7 empty] | 456 |  | 440
[11 empty] | -61.999376 |  |  | 380 | 880 | [7 empty] | 458 |  | 450
[11 empty] | -0.165592 |  |  | 390 | 890 | [7 empty] | 460 |  | 460
[11 empty] | 17.500588 |  |  | 400 | 900 | [7 empty] | 462 |  | 470
[11 empty] | -61.999367 |  |  | 410 | 910 | [9 empty] | 480
[11 empty] | -0.150988 |  |  | 420 | 920
[11 empty] | 22.50058 |  |  | 430 | 930
[11 empty] | -61.999364 |  |  | 440 | 940
[11 empty] | -0.142549 |  |  | 450 | 950
[11 empty] | 27.500571 |  |  | 460 | 960
[11 empty] | -61.999355 |  |  | 470 | 970
[11 empty] | -0.125844 |  |  | 480 | 980
32.500662
-61.999353
-0.115019
37.500606
-61.999342
-0.095918
7.500601
-56.999347
-0.144862
12.500667
-56.999347
-0.138224
17.500597
-56.999341
-0.128934
22.500588
-56.999333
-0.114337
27.50058
-56.999328
-0.103517
32.500671
-56.999326
-0.091985
37.500606
-56.999317
-0.077563
-27.499902
-52.000008
-0.144385
-22.499862
-52.000015
-0.151697
-17.499881
-52.000015
-0.151266
-12.4999
-52.000017
-0.153308
-7.49598
-52.000138
-0.149445
-2.499841
-52.000006
-0.125304
2.500126
-52.000013
-0.138535
7.504031
-52.000133
-0.132452
12.500158
-52.000007
-0.12109
17.504023
-52.000127
-0.118291
22.504014
-52.000117
-0.098605
27.504002
-52.000218
-0.097705
32.500158
-51.999989
-0.079317
37.500084
-51.999982
-0.069118
42.50016
-51.999968
-0.038196
-27.499888
-46.999987
-0.132204
-22.49986
-47.000088
-0.12961
-17.499875
-46.999993
-0.13801
-12.499894
-46.999998
-0.145047
-7.495974
-47.000121
-0.143332
-2.495989
-47.000114
-0.129507
2.500138
-46.999997
-0.133913
7.504043
-47.000113
-0.121967
12.50401
-47.000111
-0.117552
17.504032
-47.000111
-0.114242
22.504023
-47.000104
-0.099567
27.500075
-46.999976
-0.088858
32.500067
-46.999968
-0.073274
37.504023
-47.00008
-0.051392
42.50016
-46.999952
-0.034972
-27.499873
-41.999968
-0.123391
-22.499851
-41.999973
-0.128626
-17.49987
-41.999978
-0.135647
-12.499888
-41.99998
-0.138128
-7.499907
-41.999978
-0.134274
-2.499915
-41.99998
-0.134645
2.500151
-41.999978
-0.125449
7.500117
-41.999978
-0.125232
12.504022
-42.000095
-0.114358
17.50404
-42.000093
-0.107529
22.504031
-42.000089
-0.099034
27.504023
-42.00008
-0.081277
32.504011
-42.000178
-0.076747
37.500084
-41.999948
-0.060916
42.50016
-41.999941
-0.04225
-27.499862
-37.00006
-0.128738
-22.499845
-36.999963
-0.127384
-17.499864
-36.99997
-0.137763
-12.499883
-36.999972
-0.137513
-7.499905
-37.000076
-0.140343
-2.499903
-36.999977
-0.137173
2.504002
-37.000093
-0.123838
7.500129
-36.999979
-0.131128
12.504034
-37.000099
-0.122148
17.50011
-36.999976
-0.117491
22.504036
-37.000196
-0.108573
27.504031
-37.000092
-0.096497
32.504022
-37.000092
-0.094012
37.504019
-37.000178
-0.064552
42.500159
-36.999956
-0.05652
-27.499846
-31.999988
-0.132025
-22.49984
-31.999995
-0.13871
-17.499859
-31.999999
-0.143689
-12.499978
-31.999999
-0.144222
-7.4999
-32.000099
-0.136468
-2.499892
-32.000004
-0.140652
2.504013
-32.000125
-0.134169
7.500141
-32.000008
-0.136309
12.500107
-32.000008
-0.133268
17.500117
-32.000005
-0.123534
22.500108
-32
-0.110809
27.500096
-32.000102
-0.109417
32.504029
-32.000124
-0.103712
37.50402
-32.000122
-0.0961
42.500158
-31.999995
-0.080374
-27.495894
-27.000143
-0.142028
-22.499939
-27.000122
-0.146548
-17.499855
-27.00003
-0.152608
-12.499874
-27.000033
-0.15492
-7.499992
-27.000037
-0.162463
-2.499881
-27.00004
-0.158588
2.499986
-27.000039
-0.158253
7.500152
-27.00004
-0.147003
12.500021
-26.999939
-0.148582
17.500128
-26.999943
-0.144202
22.500019
-26.999936
-0.134644
27.500107
-27.000035
-0.123308
32.500098
-27.000038
-0.124121
37.504019
-27.000161
-0.120926
42.500056
-27.000034
-0.110072
-27.496078
-22.000071
-0.15777
-22.499928
-21.999957
-0.163053
-17.499847
-21.999962
-0.162793
-12.499866
-21.99997
-0.174445
-7.499985
-21.99997
-0.176499
-2.499969
-22.00007
-0.170778
2.504039
-22.000099
-0.173594
7.504005
-22.000097
-0.167217
12.500133
-21.999979
-0.167623
17.500135
-21.999979
-0.162773
22.500126
-21.999981
-0.161473
27.500117
-21.99998
-0.156581
32.500109
-21.999979
-0.150915
37.50402
-22.0001
-0.145286
42.500158
-21.999975
-0.132144
-7.4998
-17.003863
-0.185423
-2.499653
-16.999957
-0.197589
2.500097
-17.003677
-0.190037
7.50026
-17.00379
-0.191746
12.500223
-17.003897
-0.191995
17.500224
-17.003803
-0.190891
22.500215
-17.003806
-0.182891
27.500207
-17.003815
-0.186576
32.500198
-17.00382
-0.183349
37.500258
-17.003925
-0.175886
42.500238
-17.003826
-0.166474
-7.499894
-12.003851
-0.208917
-2.499763
-12.003864
-0.210662
2.500204
-12.003872
-0.213705
7.50027
-12.003879
-0.209791
12.500236
-12.003883
-0.206482
17.500233
-12.003791
-0.207132
22.500224
-12.003798
-0.208558
27.500212
-12.003905
-0.208025
32.500203
-12.003911
-0.20611
37.500258
-12.003914
-0.195867
42.500237
-12.003822
-0.197828
-7.499791
-7.003942
-0.226244
-2.499627
-6.999927
-0.221962
2.500213
-7.003956
-0.224778
7.500179
-7.003964
-0.228356
12.500245
-7.003977
-0.233432
17.500361
-6.999954
-0.218095
22.500352
-6.999966
-0.226389
27.500224
-7.003794
-0.227315
32.500215
-7.003801
-0.226038
37.500262
-7.003805
-0.218073
42.500237
-7.003812
-0.218534
-7.499659
-1.999768
0.005549
-2.499714
-1.999775
0.00264
2.500474
-1.995864
0.00204
7.50044
-1.995871
0.00047
12.500187
-1.999697
-0.002971
17.500274
-1.999706
-0.000776
22.500265
-1.999714
-0.002934
27.500356
-1.999721
0.002523
32.500347
-1.999727
0.004538
37.500284
-1.999733
0.003298
42.50026
-1.999739
0.004295
47.500339
-1.999649
0.005019
-7.499653
3.000248
-0.004648
-2.499701
3.000241
-0.007385
2.500265
3.000235
-0.007254
7.500331
3.000224
-0.010348
12.500297
3.00022
-0.007422
17.500277
3.000113
-0.007324
22.500271
3.000208
-0.004639
27.500265
3.0003
-0.004824
32.500456
3.000286
-0.007173
37.500284
3.000284
-0.00637
42.50026
3.000278
-0.006046
47.500336
3.000268
-0.006875
-7.499647
8.000267
-0.015536
-2.499688
8.00026
-0.01623
2.500278
8.000253
-0.01858
7.500344
8.000245
-0.015758
12.50031
8.000238
-0.017598
17.500289
8.000231
-0.018059
22.500402
8.004145
-0.017737
27.500271
8.000217
-0.01783
32.500262
8.00021
-0.018335
37.500281
8.000202
-0.019703
42.500257
8.000196
-0.017661
47.500339
8.000385
[10 empty] | last data | -0.020839