## BB0100
BBS352 |  | Evaluation of the Baseboard S352
2002-03-04 |  | Module0000X | [8 empty] | C:\Program Files\QVPAK4\QVBASIC\program\baseboard_measurement\new_baseboard2001\BB-FLATNESS20010111.QVB
Measuring machine | [10 empty] | 2003-04-02
| Z-profile:Quick Vision Pro250 | [8 empty] | start data | 7.500643 |  |  | -27.5 | -22.5 | -17.5 | -12.5 | -7.5 | -2.5 | 2.5 | 7.5 | 12.5 | 17.5 | 22.5 | 27.5 | 32.5 | 37.5 | 42.5 | 47.5
| Thickness:Digital micrometer | [9 empty] | -71.999295 |  |  | 0 | 5 | 10 | 15 | 20 | 25 | 30 | 35 | 40 | 45 | 50 | 55 | 60 | 65 | 70 | 75
[11 empty] | -0.001347 | 8 | 0 |  |  |  |  | -0.050022 | -0.048134 | -0.045329 | -0.046406 | -0.047892 | -0.045978 | -0.045009 | -0.044304 | -0.046934 | -0.050522 | -0.052869 | -0.053732
|  |  | Thickness of the baseboard(Unit:ｵm) | [7 empty] | 12.500645 | 3 | 5 |  |  |  |  | -0.019283 | -0.018545 | -0.020473 | -0.025488 | -0.024605 | -0.024269 | -0.022051 | -0.017955 | -0.020531 | -0.020919 | -0.019888 | -0.021375
[11 empty] | -71.999388 | -2 | 10 |  |  |  |  | 0.011254 | 0.008859 | 0.003631 | -0.005829 | -0.00494 | -0.000695 | 0.002957 | 0.008225 | 0.007249 | 0.0115 | 0.013846 | 0.014023
[6 empty] | 921 | 920 | 921 |  |  | 0.00426 | -7 | 15 |  |  |  |  | -0.207571 | -0.214562 | -0.221248 | -0.222308 | -0.219699 | -0.218926 | -0.218613 | -0.206999 | -0.203077 | -0.202337 | -0.201772
[11 empty] | 17.500577 | -12 | 20 |  |  |  |  | -0.171838 | -0.17961 | -0.187749 | -0.187032 | -0.185338 | -0.189084 | -0.176721 | -0.180105 | -0.179617 | -0.175786 | -0.172709
[6 empty] | 426 | 431 | 429 |  |  | -71.999277 | -17 | 25 |  |  |  |  | -0.16168 | -0.144645 | -0.15348 | -0.151258 | -0.154258 | -0.151313 | -0.146455 | -0.142934 | -0.140506 | -0.138515 | -0.137391
[11 empty] | 0.01001 | -22 | 30 | -0.169855 | -0.163583 | -0.141342 | -0.159842 | -0.135784 | -0.128641 | -0.136796 | -0.134624 | -0.130431 | -0.129158 | -0.116765 | -0.114474 | -0.11991 | -0.118058 | -0.122668
|  |  |  | 421 | 423 | 426 | 428 | 423 |  |  | 22.500608 | -27 | 35 | -0.172741 | -0.143088 | -0.135067 | -0.138868 | -0.126955 | -0.126797 | -0.123189 | -0.119051 | -0.112432 | -0.104946 | -0.099842 | -0.091607 | -0.098227 | -0.099174 | -0.118061
[11 empty] | -71.999269 | -32 | 40 | -0.164486 | -0.144537 | -0.124573 | -0.123451 | -0.09859 | -0.10353 | -0.106575 | -0.10582 | -0.091826 | -0.085489 | -0.083942 | -0.081124 | -0.080212 | -0.098111 | -0.086603
|  |  |  | 422 | 433 | 441 | 430 | 428 |  |  | 0.017535 | -37 | 45 | -0.160121 | -0.146754 | -0.12253 | -0.104653 | -0.100085 | -0.0992 | -0.099042 | -0.084558 | -0.073852 | -0.07091 | -0.060763 | -0.052384 | -0.048873 | -0.064806 | -0.067788
[11 empty] | 27.500639 | -42 | 50 | -0.173342 | -0.150829 | -0.130873 | -0.119972 | -0.108579 | -0.091154 | -0.093168 | -0.082756 | -0.075433 | -0.072572 | -0.048102 | -0.061366 | -0.048788 | -0.03925 | -0.050954
[6 empty] | 430 | 432 | 430 |  |  | -71.999264 | -47 | 55 | -0.191924 | -0.172993 | -0.151219 | -0.147965 | -0.125422 | -0.130995 | -0.126649 | -0.117027 | -0.104392 | -0.07804 | -0.065723 | -0.049679 | -0.045354 | -0.020728 | -0.028399
[11 empty] | 0.022828 | -52 | 60 | -0.238502 | -0.216725 | -0.199649 | -0.184899 | -0.168393 | -0.174747 | -0.152309 | -0.171121 | -0.175118 | -0.136704 | -0.110425 | -0.083678 | -0.049972 | -0.046055 | -0.012735
[5 empty] | 929 | 925 | 920 | 914 |  |  | 32.500572 | -57 | 65 | [7 empty] | -0.20881 | -0.171105 | -0.171188 | -0.157766 | -0.13548 | -0.108767 | -0.068642
[11 empty] | -71.999259 | -62 | 70 | [7 empty] | -0.202755 | -0.206633 | -0.192579 | -0.169152 | -0.173381 | -0.14777 | -0.123123
[11 empty] | 0.02374 | -67 | 75 | [7 empty] | -0.219923 | -0.217024 | -0.219664 | -0.205078 | -0.193244 | -0.190736 | -0.184254
|  |  | Average |  | TPG= | 427.1818 |  | Facing= | 921.4286 |  | 37.500577 | -72 | 80 | [7 empty] | -0.001347 | 0.00426 | 0.01001 | 0.017535 | 0.022828 | 0.02374 | 0.031696
-71.999249
0.031696
7.500726
[11 empty] | -66.999512 |  |  | Thickness(ｵm) |  | データ区間 | 頻度 |  | データ区間 | 頻度
[11 empty] | -0.219923 |  |  | 426 | Average | 360 | 0 |  | 860 | 0
[11 empty] | 12.500733 |  |  | 431 | 427.1818 | 370 | 0 |  | 870 | 0
[11 empty] | -66.999508 |  |  | 429 |  | 380 | 0 |  | 880 | 0
[11 empty] | -0.217024 |  |  | 421 |  | 390 | 0 |  | 890 | 0
[11 empty] | 17.500657 |  |  | 423 |  | 400 | 0 |  | 900 | 0
[11 empty] | -66.999508 |  |  | 426 |  | 410 | 0 |  | 910 | 0
[11 empty] | -0.219664 |  |  | 428 |  | 420 | 0 |  | 920 | 3
[11 empty] | 22.500685 |  |  | 423 |  | 430 | 9 |  | 930 | 4
[11 empty] | -66.999491 |  |  | 430 |  | 440 | 2 |  | 940 | 0
[11 empty] | -0.205078 |  |  | 432 |  | 450 | 0 |  | 950 | 0
[11 empty] | 27.500715 |  |  | 430 |  | 460 | 0 |  | 960 | 0
[11 empty] | -66.999477 |  |  | 921 | Average | 470 | 0 |  | 970 | 0
[11 empty] | -0.193244 |  |  | 920 | 921.4286 | 480 | 0 |  | 980 | 0
[11 empty] | 32.500647 |  |  | 921 |  | 次の級 | 0 |  | 次の級 | 0
[11 empty] | -66.99947 |  |  | 929 | [8 empty] | 440 |  | 360
[11 empty] | -0.190736 |  |  | 925 | [8 empty] | 442 |  | 370
[11 empty] | 37.500634 |  |  | 920 | [8 empty] | 444 |  | 380
[11 empty] | -66.999562 |  |  | 914 | [8 empty] | 446 |  | 390
[11 empty] | -0.184254 | [11 empty] | 448 |  | 400
[11 empty] | 7.500633 | [11 empty] | 450 |  | 410
[11 empty] | -61.999527 |  |  | Data range | Data range | [7 empty] | 452 |  | 420
[11 empty] | -0.202755 |  |  | 360 | 860 | [7 empty] | 454 |  | 430
[11 empty] | 12.500637 |  |  | 370 | 870 | [7 empty] | 456 |  | 440
[11 empty] | -61.999632 |  |  | 380 | 880 | [7 empty] | 458 |  | 450
[11 empty] | -0.206633 |  |  | 390 | 890 | [7 empty] | 460 |  | 460
[11 empty] | 17.500655 |  |  | 400 | 900 | [7 empty] | 462 |  | 470
[11 empty] | -61.999515 |  |  | 410 | 910 | [9 empty] | 480
[11 empty] | -0.192579 |  |  | 420 | 920
[11 empty] | 22.500681 |  |  | 430 | 930
[11 empty] | -61.999487 |  |  | 440 | 940
[11 empty] | -0.169152 |  |  | 450 | 950
[11 empty] | 27.500715 |  |  | 460 | 960
[11 empty] | -61.999494 |  |  | 470 | 970
[11 empty] | -0.173381 |  |  | 480 | 980
32.50064
-61.999458
-0.14777
37.500613
-61.999426
-0.123123
7.500647
-56.999577
-0.20881
12.500644
-56.999529
-0.171105
17.500655
-56.99953
-0.171188
22.500684
-56.999514
-0.157766
27.50061
-56.999483
-0.13548
32.500635
-56.99945
-0.108767
37.500585
-56.999498
-0.068642
-27.499855
-52.000034
-0.238502
-22.499896
-52.000004
-0.216725
-17.499879
-51.999984
-0.199649
-12.49986
-51.999966
-0.184899
-7.496006
-52.000129
-0.168393
-2.499886
-51.999951
-0.174747
2.500116
-51.999923
-0.152309
7.500129
-51.999947
-0.171121
12.500139
-51.999952
-0.175118
17.503969
-52.000087
-0.136704
22.500057
-51.999867
-0.110425
27.500087
-51.999735
-0.083678
32.503941
-51.999977
-0.049972
37.500057
-51.999786
-0.046055
42.500065
-51.999745
-0.012735
-27.499954
-47.000012
-0.191924
-22.499912
-47.00009
-0.172993
-17.499991
-46.999959
-0.151219
-12.499969
-46.999956
-0.147965
-7.496017
-47.000116
-0.125422
-2.499887
-46.999938
-0.130995
2.50012
-46.999933
-0.126649
7.500025
-46.999916
-0.117027
12.503966
-47.000088
-0.104392
17.503957
-47.000054
-0.07804
22.499946
-46.999948
-0.065723
27.500078
-46.999834
-0.049679
32.503946
-47.000012
-0.045354
37.500042
-46.999795
-0.020728
42.500062
-46.999805
-0.028399
-27.49994
-41.999931
-0.173342
-22.499907
-41.999904
-0.150829
-17.499891
-41.99988
-0.130873
-12.49604
-42.00015
-0.119972
-7.496015
-42.000036
-0.108579
-2.499982
-41.999825
-0.091154
2.503958
-42.000115
-0.093168
7.500032
-41.999815
-0.082756
12.503974
-41.999993
-0.075433
17.50003
-41.999801
-0.072572
22.500051
-41.999872
-0.048102
27.500093
-41.99979
-0.061366
32.500022
-41.999771
-0.048788
37.500045
-41.99976
-0.03925
42.500066
-41.999775
-0.050954
-27.499929
-36.999956
-0.160121
-22.499907
-36.999941
-0.146754
-17.499891
-36.999914
-0.12253
-12.499974
-36.999889
-0.104653
-7.499953
-36.999886
-0.100085
-2.499967
-36.999886
-0.0992
2.503977
-37.000075
-0.099042
7.500044
-36.999871
-0.084558
12.500049
-36.99986
-0.073852
17.503967
-37.000145
-0.07091
22.500065
-36.999848
-0.060763
27.500095
-36.99984
-0.052384
32.499932
-36.99973
-0.048873
37.500045
-36.999856
-0.064806
42.500063
-36.999863
-0.067788
-27.49981
-31.999948
-0.164486
-22.499903
-31.99992
-0.144537
-17.499886
-31.999898
-0.124573
-12.496027
-32.000082
-0.123451
-7.500048
-31.999861
-0.09859
-2.499951
-31.999873
-0.10353
2.500058
-31.999879
-0.106575
7.500066
-31.99988
-0.10582
12.49997
-31.99986
-0.091826
17.500054
-31.999757
-0.085489
22.500081
-31.999858
-0.083942
27.503949
-32.000041
-0.081124
32.500046
-31.999855
-0.080212
37.50005
-31.999879
-0.098111
42.49996
-31.999962
-0.086603
-27.499889
-26.999935
-0.172741
-22.499898
-26.999899
-0.143088
-17.499878
-26.999892
-0.135067
-12.496018
-27.000082
-0.138868
-7.499935
-26.999883
-0.126955
-2.499929
-26.999884
-0.126797
2.500078
-26.999882
-0.123189
7.499985
-26.999874
-0.119051
12.499986
-26.999967
-0.112432
17.499964
-26.999858
-0.104946
22.500095
-26.99986
-0.099842
27.503957
-27.000135
-0.091607
32.50006
-26.999859
-0.098227
37.503977
-27.000149
-0.099174
42.500069
-26.999888
-0.118061
-27.499872
-21.999914
-0.169855
-22.499887
-21.999907
-0.163583
-17.499871
-21.999881
-0.141342
-12.496007
-22.00009
-0.159842
-7.499927
-21.999875
-0.135784
-2.499913
-21.999868
-0.128641
2.500097
-21.999881
-0.136796
7.5001
-21.99998
-0.134624
12.500011
-21.999872
-0.130431
17.50008
-21.999875
-0.129158
22.500009
-21.999858
-0.116765
27.503978
-22.000046
-0.114474
32.500076
-21.999868
-0.11991
37.503983
-22.000054
-0.118058
42.500066
-21.999874
-0.122668
-7.499903
-17.003842
-0.16168
-2.499877
-17.003731
-0.144645
2.500033
-17.003746
-0.15348
7.50014
-17.003758
-0.151258
12.500153
-17.003671
-0.154258
17.500116
-17.003674
-0.151313
22.500147
-17.003678
-0.146455
27.500073
-17.00378
-0.142934
32.50011
-17.003687
-0.140506
37.500067
-17.003691
-0.138515
42.500084
-17.0037
-0.137391
-7.499888
-12.003689
-0.171838
-2.499849
-12.003709
-0.17961
2.500161
-12.003728
-0.187749
7.500168
-12.003737
-0.187032
12.500175
-12.003744
-0.185338
17.500134
-12.003755
-0.189084
22.500162
-12.00375
-0.176721
27.500091
-12.00386
-0.180105
32.500123
-12.00387
-0.179617
37.500167
-12.003876
-0.175786
42.500088
-12.003777
-0.172709
-7.49988
-7.003867
-0.207571
-2.499826
-7.003787
-0.214562
2.500183
-7.003805
-0.221248
7.500091
-7.00381
-0.222308
12.499998
-7.003812
-0.219699
17.500149
-7.003827
-0.218926
22.500182
-7.003837
-0.218613
27.500111
-7.003828
-0.206999
32.500147
-7.003733
-0.203077
37.500172
-7.003843
-0.202337
42.500089
-7.003847
-0.201772
-7.499856
-1.999702
0.011254
-2.499699
-1.999721
0.008859
2.50031
-1.999737
0.003631
7.500321
-1.999758
-0.005829
12.500323
-1.999866
-0.00494
17.500272
-1.999767
-0.000695
22.500308
-1.999673
0.002957
27.500339
-1.999677
0.008225
32.500272
-1.999684
0.007249
37.500288
-1.999688
0.0115
42.500309
-1.999595
0.013846
47.500322
-1.999705
0.014023
-7.499845
3.000226
-0.019283
-2.499673
3.00031
-0.018545
2.500335
3.000299
-0.020473
7.500344
3.000283
-0.025488
12.500351
3.000275
-0.024605
17.500286
3.00017
-0.024269
22.500323
3.000262
-0.022051
27.500254
3.000262
-0.017955
32.500287
3.000249
-0.020531
37.500191
3.000244
-0.020919
42.500308
3.000231
-0.019888
47.500325
3.000219
-0.021375
-7.499733
8.000152
-0.050022
-2.499652
8.000242
-0.048134
2.500255
8.000241
-0.045329
7.500263
8.00023
-0.046406
12.500271
8.000219
-0.047892
17.500304
8.000211
-0.045978
22.500336
8.000202
-0.045009
27.500269
8.000198
-0.044304
32.500302
8.000184
-0.046934
37.500298
8.000271
-0.050522
42.500316
8.000259
-0.052869
47.500333
8.000248
[10 empty] | last data | -0.053732