## BB0100
BBS373 |  | Evaluation of the Baseboard S373
2002-03-05 |  | Module0000X | [8 empty] | C:\Program Files\QVPAK4\QVBASIC\program\baseboard_measurement\new_baseboard2001\BB-FLATNESS20010111.QVB
Measuring machine | [10 empty] | 2003-05-02
| Z-profile:Quick Vision Pro250 | [8 empty] | start data | 7.50048 |  |  | -27.5 | -22.5 | -17.5 | -12.5 | -7.5 | -2.5 | 2.5 | 7.5 | 12.5 | 17.5 | 22.5 | 27.5 | 32.5 | 37.5 | 42.5 | 47.5
| Thickness:Digital micrometer | [9 empty] | -71.999271 |  |  | 0 | 5 | 10 | 15 | 20 | 25 | 30 | 35 | 40 | 45 | 50 | 55 | 60 | 65 | 70 | 75
[11 empty] | 0.000439 | 8 | 0 |  |  |  |  | -0.071296 | -0.069176 | -0.067506 | -0.064226 | -0.058612 | -0.054776 | -0.050974 | -0.051671 | -0.071136 | -0.062019 | -0.069848 | -0.077752
|  |  | Thickness of the baseboard(Unit:ｵm) | [7 empty] | 12.500571 | 3 | 5 |  |  |  |  | -0.03171 | -0.025099 | -0.025355 | -0.020773 | -0.014205 | -0.008457 | -0.008509 | -0.008635 | -0.011844 | -0.017488 | -0.022365 | -0.028812
[11 empty] | -71.999273 | -2 | 10 |  |  |  |  | 0.010113 | 0.013677 | 0.015075 | 0.017943 | 0.027065 | 0.036427 | 0.034119 | 0.036532 | 0.030403 | 0.03291 | 0.028327 | 0.026391
[6 empty] | 911 | 913 | 918 |  |  | 0.015462 | -7 | 15 |  |  |  |  | -0.196913 | -0.176774 | -0.178487 | -0.184416 | -0.17943 | -0.154086 | -0.167892 | -0.166264 | -0.162839 | -0.163134 | -0.166677
[11 empty] | 17.500641 | -12 | 20 |  |  |  |  | -0.150344 | -0.14397 | -0.156213 | -0.124238 | -0.132729 | -0.140294 | -0.13482 | -0.125341 | -0.111337 | -0.105976 | -0.101017
[6 empty] | 423 | 426 | 419 |  |  | -71.999282 | -17 | 25 |  |  |  |  | -0.122304 | -0.130502 | -0.138347 | -0.122181 | -0.093524 | -0.104842 | -0.092746 | -0.109151 | -0.088009 | -0.096226 | -0.076346
[11 empty] | 0.026797 | -22 | 30 | -0.148749 | -0.16279 | -0.148981 | -0.127411 | -0.125496 | -0.123816 | -0.124648 | -0.119706 | -0.087604 | -0.089125 | -0.091576 | -0.084561 | -0.088592 | -0.088208 | -0.094007
|  |  |  | 406 | 411 | 421 | 420 | 422 |  |  | 22.500658 | -27 | 35 | -0.15878 | -0.156561 | -0.157705 | -0.150501 | -0.15207 | -0.139825 | -0.12681 | -0.119737 | -0.097904 | -0.096654 | -0.091078 | -0.096093 | -0.11302 | -0.103672 | -0.101911
[11 empty] | -71.999201 | -32 | 40 | -0.17475 | -0.165701 | -0.149644 | -0.145419 | -0.15542 | -0.142276 | -0.141264 | -0.125917 | -0.109373 | -0.103683 | -0.090268 | -0.096942 | -0.099462 | -0.132526 | -0.128058
|  |  |  | 411 | 422 | 425 | 428 | 422 |  |  | 0.032653 | -37 | 45 | -0.162436 | -0.160234 | -0.171762 | -0.146633 | -0.145799 | -0.143911 | -0.142076 | -0.143103 | -0.120477 | -0.104147 | -0.119171 | -0.103352 | -0.099308 | -0.123323 | -0.124272
[11 empty] | 27.500672 | -42 | 50 | -0.179642 | -0.191811 | -0.178531 | -0.166892 | -0.152433 | -0.15074 | -0.139569 | -0.145359 | -0.120256 | -0.105612 | -0.111719 | -0.111852 | -0.112723 | -0.125722 | -0.146907
[6 empty] | 424 | 426 | 424 |  |  | -71.999221 | -47 | 55 | -0.19125 | -0.181359 | -0.187595 | -0.181655 | -0.227466 | -0.154509 | -0.133579 | -0.135158 | -0.107003 | -0.16438 | -0.119854 | -0.11252 | -0.11838 | -0.115945 | -0.136552
[11 empty] | 0.037587 | -52 | 60 | -0.19493 | -0.220826 | -0.193951 | -0.185939 | -0.197654 | -0.159515 | -0.14436 | -0.1331 | -0.109322 | -0.116472 | -0.113357 | -0.120643 | -0.120513 | -0.115299 | -0.143215
[5 empty] | 920 | 924 | 926 | 923 |  |  | 32.500589 | -57 | 65 | [7 empty] | -0.133318 | -0.131846 | -0.123378 | -0.130052 | -0.124635 | -0.149995 | -0.131251
[11 empty] | -71.999145 | -62 | 70 | [7 empty] | -0.164472 | -0.151548 | -0.141339 | -0.135438 | -0.14388 | -0.163278 | -0.157636
[11 empty] | 0.039833 | -67 | 75 | [7 empty] | -0.198512 | -0.198464 | -0.18216 | -0.179801 | -0.17833 | -0.165918 | -0.173688
|  |  | Average |  | TPG= | 420.1818 |  | Facing= | 919.2857 |  | 37.500583 | -72 | 80 | [7 empty] | 0.000439 | 0.015462 | 0.026797 | 0.032653 | 0.037587 | 0.039833 | 0.040529
-71.999174
0.040529
7.500587
[11 empty] | -66.999633 |  |  | Thickness(ｵm) |  | データ区間 | 頻度 |  | データ区間 | 頻度
[11 empty] | -0.198512 |  |  | 423 | Average | 360 | 0 |  | 860 | 0
[11 empty] | 12.500576 |  |  | 426 | 420.1818 | 370 | 0 |  | 870 | 0
[11 empty] | -66.999663 |  |  | 419 |  | 380 | 0 |  | 880 | 0
[11 empty] | -0.198464 |  |  | 406 |  | 390 | 0 |  | 890 | 0
[11 empty] | 17.500543 |  |  | 411 |  | 400 | 0 |  | 900 | 0
[11 empty] | -66.99966 |  |  | 421 |  | 410 | 1 |  | 910 | 0
[11 empty] | -0.18216 |  |  | 420 |  | 420 | 3 |  | 920 | 4
[11 empty] | 22.500557 |  |  | 422 |  | 430 | 7 |  | 930 | 3
[11 empty] | -66.999685 |  |  | 424 |  | 440 | 0 |  | 940 | 0
[11 empty] | -0.179801 |  |  | 426 |  | 450 | 0 |  | 950 | 0
[11 empty] | 27.500573 |  |  | 424 |  | 460 | 0 |  | 960 | 0
[11 empty] | -66.999613 |  |  | 911 | Average | 470 | 0 |  | 970 | 0
[11 empty] | -0.17833 |  |  | 913 | 919.2857 | 480 | 0 |  | 980 | 0
[11 empty] | 32.500589 |  |  | 918 |  | 次の級 | 0 |  | 次の級 | 0
[11 empty] | -66.999619 |  |  | 920 | [8 empty] | 440 |  | 360
[11 empty] | -0.165918 |  |  | 924 | [8 empty] | 442 |  | 370
[11 empty] | 37.500577 |  |  | 926 | [8 empty] | 444 |  | 380
[11 empty] | -66.999564 |  |  | 923 | [8 empty] | 446 |  | 390
[11 empty] | -0.173688 | [11 empty] | 448 |  | 400
[11 empty] | 7.500633 | [11 empty] | 450 |  | 410
[11 empty] | -61.999618 |  |  | Data range | Data range | [7 empty] | 452 |  | 420
[11 empty] | -0.164472 |  |  | 360 | 860 | [7 empty] | 454 |  | 430
[11 empty] | 12.500624 |  |  | 370 | 870 | [7 empty] | 456 |  | 440
[11 empty] | -61.999622 |  |  | 380 | 880 | [7 empty] | 458 |  | 450
[11 empty] | -0.151548 |  |  | 390 | 890 | [7 empty] | 460 |  | 460
[11 empty] | 17.500589 |  |  | 400 | 900 | [7 empty] | 462 |  | 470
[11 empty] | -61.99953 |  |  | 410 | 910 | [9 empty] | 480
[11 empty] | -0.141339 |  |  | 420 | 920
[11 empty] | 22.500604 |  |  | 430 | 930
[11 empty] | -61.999549 |  |  | 440 | 940
[11 empty] | -0.135438 |  |  | 450 | 950
[11 empty] | 27.500616 |  |  | 460 | 960
[11 empty] | -61.999597 |  |  | 470 | 970
[11 empty] | -0.14388 |  |  | 480 | 980
32.500529
-61.999564
-0.163278
37.500611
-61.999485
-0.157636
7.500581
-56.999506
-0.133318
12.50057
-56.999533
-0.131846
17.500529
-56.999545
-0.123378
22.500644
-56.999492
-0.130052
27.500558
-56.999509
-0.124635
32.500567
-56.999591
-0.149995
37.500639
-56.999685
-0.131251
-27.499856
-51.999961
-0.19493
-22.499882
-51.999944
-0.220826
-17.499874
-51.999919
-0.193951
-12.499969
-51.999931
-0.185939
-7.499868
-51.999988
-0.197654
-2.499869
-51.99984
-0.159515
2.504061
-51.999943
-0.14436
7.500113
-51.999846
-0.1331
12.500111
-51.999628
-0.109322
17.500161
-51.999774
-0.116472
22.500175
-51.999798
-0.113357
27.504029
-51.999846
-0.120643
32.500001
-51.999869
-0.120513
37.500168
-51.999793
-0.115299
42.500164
-51.99978
-0.143215
-27.499912
-46.999905
-0.19125
-22.499944
-47.000014
-0.181359
-17.499839
-46.99996
-0.187595
-12.499832
-46.999879
-0.181655
-7.499937
-47
-0.227466
-2.499828
-46.999884
-0.154509
2.500166
-46.999771
-0.133579
7.500155
-46.999804
-0.135158
12.500048
-46.999774
-0.107003
17.504031
-46.999927
-0.16438
22.504052
-46.999867
-0.119854
27.504067
-46.999883
-0.11252
32.50014
-46.999821
-0.11838
37.499999
-46.999743
-0.115945
42.504031
-47.000022
-0.136552
-27.499868
-41.999935
-0.179642
-22.499907
-41.99989
-0.191811
-17.496062
-41.999995
-0.178531
-12.495956
-42.000004
-0.166892
-7.495948
-41.999905
-0.152433
-2.499885
-41.999827
-0.15074
2.504044
-41.999939
-0.139569
7.504032
-41.999981
-0.145359
12.503927
-41.999857
-0.120256
17.500139
-41.999757
-0.105612
22.500148
-41.9999
-0.111719
27.500167
-41.999731
-0.111852
32.50018
-41.999764
-0.112723
37.504066
-41.999924
-0.125722
42.504063
-41.999897
-0.146907
-27.499922
-36.999859
-0.162436
-22.499867
-36.999887
-0.160234
-17.499863
-36.999842
-0.171762
-12.499856
-36.999822
-0.146633
-7.499852
-36.999852
-0.145799
-2.499842
-36.99978
-0.143911
2.500147
-36.999807
-0.142076
7.500035
-36.999838
-0.143103
12.504066
-36.999929
-0.120477
17.500177
-36.999724
-0.104147
22.504027
-36.999889
-0.119171
27.504044
-36.999888
-0.103352
32.500121
-36.999707
-0.099308
37.500158
-36.999789
-0.123323
42.500156
-36.999822
-0.124272
-27.499881
-31.999878
-0.17475
-22.499933
-31.999889
-0.165701
-17.499827
-31.999891
-0.149644
-12.49982
-31.999814
-0.145419
-7.499916
-31.999763
-0.15542
-2.495964
-31.999972
-0.142276
2.504027
-31.999901
-0.141264
7.500179
-31.999799
-0.125917
12.50017
-31.999796
-0.109373
17.504055
-31.999819
-0.103683
22.50407
-31.999823
-0.090268
27.500143
-31.999764
-0.096942
32.500159
-31.999701
-0.099462
37.504026
-31.999903
-0.132526
42.504025
-31.999925
-0.128058
-27.499836
-26.999839
-0.15878
-22.499896
-26.999865
-0.156561
-17.49989
-26.999798
-0.157705
-12.499885
-26.999815
-0.150501
-7.499882
-26.99985
-0.15207
-2.499962
-26.999854
-0.139825
2.504071
-26.999866
-0.12681
7.500121
-26.999778
-0.119737
12.504153
-26.999871
-0.097904
17.500154
-26.999694
-0.096654
22.500169
-26.999715
-0.091078
27.500181
-26.999757
-0.096093
32.504034
-26.999825
-0.11302
37.504061
-26.999838
-0.103672
42.50406
-26.999865
-0.101911
-27.499891
-21.99981
-0.148749
-22.499861
-21.999871
-0.16279
-17.499858
-21.999974
-0.148981
-12.499846
-21.999762
-0.127411
-7.499942
-21.999787
-0.125496
-2.499918
-21.999815
-0.123816
2.500171
-21.999851
-0.124648
7.500163
-21.999772
-0.119706
12.500157
-21.999737
-0.087604
17.504033
-21.999775
-0.089125
22.504046
-21.999811
-0.091576
27.504061
-21.999829
-0.084561
32.504073
-21.999869
-0.088592
37.500155
-21.999696
-0.088208
42.50015
-21.999839
-0.094007
-7.499706
-17.003546
-0.122304
-2.499778
-17.003596
-0.130502
2.500312
-17.00355
-0.138347
7.500303
-17.003552
-0.122181
12.500297
-17.003528
-0.093524
17.500229
-17.003485
-0.104842
22.500244
-17.003496
-0.092746
27.500257
-17.003466
-0.109151
32.500271
-17.003558
-0.088009
37.500283
-17.003511
-0.096226
42.500288
-17.003406
-0.076346
-7.499876
-12.003644
-0.150344
-2.499737
-12.00357
-0.14397
2.500249
-12.00363
-0.156213
7.500245
-12.0035
-0.124238
12.50023
-12.003652
-0.132729
17.500259
-12.003604
-0.140294
22.500276
-12.003529
-0.13482
27.500291
-12.003545
-0.125341
32.500307
-12.003552
-0.111337
37.500313
-12.003477
-0.105976
42.500312
-12.003502
-0.101017
-7.499748
-7.003688
-0.196913
-2.499703
-7.003683
-0.176774
2.500285
-7.003722
-0.178487
7.500275
-7.003669
-0.184416
12.500261
-7.003794
-0.17943
17.500296
-7.003578
-0.154086
22.500206
-7.00364
-0.167892
27.50022
-7.003672
-0.166264
32.500237
-7.003601
-0.162839
37.500229
-7.003737
-0.163134
42.50023
-7.003679
-0.166677
-7.499781
-1.999685
0.010113
-2.499731
-1.999614
0.013677
2.500357
-1.999649
0.015075
7.500346
-1.999678
0.017943
12.500339
-1.999595
0.027065
17.500362
-1.999612
0.036427
22.50018
-1.999447
0.034119
27.500291
-1.99958
0.036532
32.500303
-1.999629
0.030403
37.500294
-1.999559
0.03291
42.500292
-1.999604
0.028327
47.500292
-1.999543
0.026391
-7.499652
3.000282
-0.03171
-2.499698
3.000261
-0.025099
2.500293
3.000325
-0.025355
7.500182
3.000302
-0.020773
12.500271
3.000278
-0.014205
17.500293
3.000354
-0.008457
22.500306
3.000318
-0.008509
27.50032
3.000282
-0.008635
32.500335
3.00034
-0.011844
37.500312
3.000194
-0.017488
42.500312
3.000248
-0.022365
47.500311
3.0003
-0.028812
-7.499824
8.000162
-0.071296
-2.499664
8.000227
-0.069176
2.500425
8.000193
-0.067506
7.500314
8.000167
-0.064226
12.500306
8.000244
-0.058612
17.500321
8.000216
-0.054776
22.500335
8.000188
-0.050974
27.500349
8.000151
-0.051671
32.500258
8.000078
-0.071136
37.500336
8.000159
-0.062019
42.500335
8.000208
-0.069848
47.500332
8.000156
[10 empty] | last data | -0.077752