## BB0100
BBS406 |  | Evaluation of the Baseboard S406
2002-04-01 |  | Module0000X | [8 empty] | C:\Program Files\QVPAK4\QVBASIC\program\baseboard_measurement\new_baseboard2001\BB-FLATNESS20010111.QVB
Measuring machine | [10 empty] | 03-30-02
| Z-profile:Quick Vision Pro250 | [8 empty] | start data | 7.500653 |  |  | -27.5 | -22.5 | -17.5 | -12.5 | -7.5 | -2.5 | 2.5 | 7.5 | 12.5 | 17.5 | 22.5 | 27.5 | 32.5 | 37.5 | 42.5 | 47.5
| Thickness:Digital micrometer | [9 empty] | -71.999261 |  |  | 0 | 5 | 10 | 15 | 20 | 25 | 30 | 35 | 40 | 45 | 50 | 55 | 60 | 65 | 70 | 75
[11 empty] | 0.001122 | 8 | 0 |  |  |  |  | -0.054798 | -0.057337 | -0.060044 | -0.060444 | -0.066742 | -0.072128 | -0.078222 | -0.080685 | -0.084285 | -0.087066 | -0.085492 | -0.083071
|  |  | Thickness of the baseboard(Unit:ｵm) | [7 empty] | 12.500637 | 3 | 5 |  |  |  |  | -0.018291 | -0.026615 | -0.028137 | -0.029881 | -0.032471 | -0.036328 | -0.040227 | -0.044011 | -0.046381 | -0.046941 | -0.043472 | -0.036912
[11 empty] | -71.999299 | -2 | 10 |  |  |  |  | 0.015098 | 0.013079 | 0.006339 | 0.001852 | -0.002006 | -0.004679 | -0.007627 | -0.00934 | -0.012324 | -0.007879 | -0.004579 | 0.00742
[6 empty] | 938 | 932 | 927 |  |  | 0.008963 | -7 | 15 |  |  |  |  | -0.218052 | -0.214574 | -0.220981 | -0.223094 | -0.223304 | -0.213062 | -0.227335 | -0.234493 | -0.234243 | -0.24467 | -0.22779
[11 empty] | 17.500648 | -12 | 20 |  |  |  |  | -0.179889 | -0.193867 | -0.208628 | -0.205034 | -0.202936 | -0.217659 | -0.212405 | -0.218235 | -0.21162 | -0.202317 | -0.196432
[6 empty] | 431 | 433 | 433 |  |  | -71.999228 | -17 | 25 |  |  |  |  | -0.16554 | -0.148085 | -0.179971 | -0.181479 | -0.191606 | -0.184464 | -0.199832 | -0.187747 | -0.196227 | -0.199799 | -0.153956
[11 empty] | 0.022924 | -22 | 30 | -0.309862 | -0.237944 | -0.162224 | -0.133381 | -0.139057 | -0.147407 | -0.166728 | -0.182341 | -0.168292 | -0.179798 | -0.178427 | -0.197976 | -0.178315 | -0.156691 | -0.123158
|  |  |  | 422 | 426 | 430 | 430 | 426 |  |  | 22.500657 | -27 | 35 | -0.31619 | -0.208412 | -0.15115 | -0.12159 | -0.107461 | -0.12946 | -0.159391 | -0.170784 | -0.151633 | -0.16245 | -0.169366 | -0.174604 | -0.176999 | -0.149663 | -0.111492
[11 empty] | -71.999242 | -32 | 40 | -0.314646 | -0.210363 | -0.13951 | -0.121841 | -0.135981 | -0.140209 | -0.16665 | -0.153234 | -0.154403 | -0.151071 | -0.153669 | -0.152807 | -0.141419 | -0.127118 | -0.085718
|  |  |  | 422 | 425 | 434 | 428 | 428 |  |  | 0.047102 | -37 | 45 | -0.287818 | -0.205203 | -0.135095 | -0.115099 | -0.11585 | -0.118292 | -0.146123 | -0.144439 | -0.145204 | -0.156717 | -0.145986 | -0.144973 | -0.130034 | -0.084042 | -0.056649
[11 empty] | 27.500672 | -42 | 50 | -0.281525 | -0.195085 | -0.120868 | -0.09697 | -0.106613 | -0.135992 | -0.146995 | -0.149571 | -0.176955 | -0.158847 | -0.142739 | -0.133858 | -0.099002 | -0.076082 | -0.049233
[6 empty] | 424 | 425 | 421 |  |  | -71.999151 | -47 | 55 | -0.269705 | -0.205229 | -0.11322 | -0.086118 | -0.104208 | -0.131906 | -0.145507 | -0.137652 | -0.156943 | -0.162716 | -0.152476 | -0.1261 | -0.107818 | -0.077789 | -0.033926
[11 empty] | 0.074247 | -52 | 60 | -0.26018 | -0.169422 | -0.122392 | -0.101706 | -0.127047 | -0.145445 | -0.149431 | -0.154255 | -0.158487 | -0.153984 | -0.142571 | -0.123108 | -0.112571 | -0.080232 | -0.031004
[5 empty] | 916 | 917 | 914 | 908 |  |  | 32.50069 | -57 | 65 | [7 empty] | -0.181151 | -0.17295 | -0.159371 | -0.155305 | -0.13549 | -0.115503 | -0.078633
[11 empty] | -71.999155 | -62 | 70 | [7 empty] | -0.184605 | -0.190999 | -0.166274 | -0.153257 | -0.143567 | -0.129377 | -0.087328
[11 empty] | 0.104771 | -67 | 75 | [7 empty] | -0.215231 | -0.209879 | -0.195673 | -0.189688 | -0.159595 | -0.127476 | -0.101905
|  |  | Average |  | TPG= | 427.3636 |  | Facing= | 921.7143 |  | 37.500691 | -72 | 80 | [7 empty] | 0.001122 | 0.008963 | 0.022924 | 0.047102 | 0.074247 | 0.104771 | 0.137749
-71.999054
0.137749
7.500568
[11 empty] | -66.999562 |  |  | Thickness(ｵm) |  | データ区間 | 頻度 |  | データ区間 | 頻度
[11 empty] | -0.215231 |  |  | 431 | Average | 360 | 0 |  | 860 | 0
[11 empty] | 12.500548 |  |  | 433 | 427.3636 | 370 | 0 |  | 870 | 0
[11 empty] | -66.999603 |  |  | 433 |  | 380 | 0 |  | 880 | 0
[11 empty] | -0.209879 |  |  | 422 |  | 390 | 0 |  | 890 | 0
[11 empty] | 17.500556 |  |  | 426 |  | 400 | 0 |  | 900 | 0
[11 empty] | -66.999532 |  |  | 430 |  | 410 | 0 |  | 910 | 1
[11 empty] | -0.195673 |  |  | 430 |  | 420 | 0 |  | 920 | 3
[11 empty] | 22.500561 |  |  | 426 |  | 430 | 8 |  | 930 | 1
[11 empty] | -66.999574 |  |  | 424 |  | 440 | 3 |  | 940 | 2
[11 empty] | -0.189688 |  |  | 425 |  | 450 | 0 |  | 950 | 0
[11 empty] | 27.500472 |  |  | 421 |  | 460 | 0 |  | 960 | 0
[11 empty] | -66.999573 |  |  | 938 | Average | 470 | 0 |  | 970 | 0
[11 empty] | -0.159595 |  |  | 932 | 921.7143 | 480 | 0 |  | 980 | 0
[11 empty] | 32.500588 |  |  | 927 |  | 次の級 | 0 |  | 次の級 | 0
[11 empty] | -66.999479 |  |  | 916 | [8 empty] | 440 |  | 360
[11 empty] | -0.127476 |  |  | 917 | [8 empty] | 442 |  | 370
[11 empty] | 37.50058 |  |  | 914 | [8 empty] | 444 |  | 380
[11 empty] | -66.99939 |  |  | 908 | [8 empty] | 446 |  | 390
[11 empty] | -0.101905 | [11 empty] | 448 |  | 400
[11 empty] | 7.500537 | [11 empty] | 450 |  | 410
[11 empty] | -61.999679 |  |  | Data range | Data range | [7 empty] | 452 |  | 420
[11 empty] | -0.184605 |  |  | 360 | 860 | [7 empty] | 454 |  | 430
[11 empty] | 12.500524 |  |  | 370 | 870 | [7 empty] | 456 |  | 440
[11 empty] | -61.999539 |  |  | 380 | 880 | [7 empty] | 458 |  | 450
[11 empty] | -0.190999 |  |  | 390 | 890 | [7 empty] | 460 |  | 460
[11 empty] | 17.500524 |  |  | 400 | 900 | [7 empty] | 462 |  | 470
[11 empty] | -61.999551 |  |  | 410 | 910 | [9 empty] | 480
[11 empty] | -0.166274 |  |  | 420 | 920
[11 empty] | 22.500536 |  |  | 430 | 930
[11 empty] | -61.999482 |  |  | 440 | 940
[11 empty] | -0.153257 |  |  | 450 | 950
[11 empty] | 27.500546 |  |  | 460 | 960
[11 empty] | -61.999418 |  |  | 470 | 970
[11 empty] | -0.143567 |  |  | 480 | 980
32.500553
-61.999447
-0.129377
37.50063
-61.999436
-0.087328
7.500614
-56.999543
-0.181151
12.500495
-56.999575
-0.17295
17.500591
-56.99951
-0.159371
22.5006
-56.999454
-0.155305
27.500608
-56.999475
-0.13549
32.500616
-56.999495
-0.115503
37.500583
-56.999386
-0.078633
-27.499872
-52.000054
-0.26018
-22.499899
-51.999962
-0.169422
-17.499988
-51.999835
-0.122392
-12.499885
-51.999758
-0.101706
-7.495963
-52.00004
-0.127047
-2.495955
-52.00012
-0.145445
2.504027
-52.000076
-0.149431
7.500168
-51.999946
-0.154255
12.50015
-51.999903
-0.158487
17.504069
-52.000138
-0.153984
22.500144
-51.999879
-0.142571
27.500153
-51.9999
-0.123108
32.500163
-51.999835
-0.112571
37.503946
-52.00002
-0.080232
42.500215
-51.999711
-0.031004
-27.4999
-47.000034
-0.269705
-22.499847
-46.999987
-0.205229
-17.499925
-46.99979
-0.11322
-12.499826
-46.999803
-0.086118
-7.499832
-46.999782
-0.104208
-2.499821
-46.999977
-0.131906
2.500164
-46.999848
-0.145507
7.500144
-46.999885
-0.137652
12.504058
-47.000057
-0.156943
17.504032
-47.000116
-0.162716
22.504043
-47.000051
-0.152476
27.500117
-46.999869
-0.1261
32.500129
-46.999792
-0.107818
37.500162
-46.999797
-0.077789
42.500166
-46.99968
-0.033926
-27.499934
-42.000117
-0.281525
-22.499884
-41.999935
-0.195085
-17.499872
-41.999871
-0.120868
-12.499968
-41.999779
-0.09697
-7.495941
-42.000042
-0.106613
-2.499846
-41.999848
-0.135992
2.500129
-41.999915
-0.146995
7.504048
-42.000061
-0.149571
12.500083
-41.999961
-0.176955
17.500162
-41.999887
-0.158847
22.500169
-41.999913
-0.142739
27.50018
-41.999851
-0.133858
32.500187
-41.999948
-0.099002
37.500113
-41.999759
-0.076082
42.500208
-41.999772
-0.049233
-27.499862
-37.000097
-0.287818
-22.499831
-37.00002
-0.205203
-17.499815
-36.999862
-0.135095
-12.499817
-36.999882
-0.115099
-7.499819
-36.999833
-0.11585
-2.499875
-36.999885
-0.118292
2.500101
-36.999878
-0.146123
7.500179
-36.99993
-0.144439
12.500162
-36.999882
-0.145204
17.500123
-36.999948
-0.156717
22.500134
-36.999883
-0.145986
27.504073
-37.000125
-0.144973
32.500149
-36.999863
-0.130034
37.500162
-36.999745
-0.084042
42.504093
-36.999946
-0.056649
-27.499996
-32.000118
-0.314646
-22.499873
-32.000014
-0.210363
-17.499857
-31.999857
-0.13951
-12.496023
-32.000069
-0.121841
-7.495929
-32.000048
-0.135981
-2.499811
-31.999918
-0.140209
2.50016
-32.000011
-0.16665
7.500147
-31.999942
-0.153234
12.504065
-32.000088
-0.154403
17.500088
-31.999941
-0.151071
22.504031
-32.00009
-0.153669
27.503939
-32.000037
-0.152807
32.500109
-31.999885
-0.141419
37.504036
-32.000007
-0.127118
42.500198
-31.999808
-0.085718
-27.499925
-27.00013
-0.31619
-22.499913
-27.000015
-0.208412
-17.495965
-27.000071
-0.15115
-12.495964
-27.000078
-0.12159
-7.499799
-26.999821
-0.107461
-2.499839
-26.999906
-0.12946
2.504072
-27.000097
-0.159391
7.503942
-27.000261
-0.170784
12.500099
-26.999896
-0.151633
17.500153
-26.999868
-0.16245
22.500154
-26.999932
-0.169366
27.50016
-26.999893
-0.174604
32.500163
-26.99995
-0.176999
37.504079
-27.000051
-0.149663
42.500041
-26.999847
-0.111492
-27.499851
-22.00013
-0.309862
-22.499862
-22.00007
-0.237944
-17.49985
-22.000005
-0.162224
-12.499945
-21.999908
-0.133381
-7.499849
-21.999874
-0.139057
-2.499875
-21.999939
-0.147407
2.500103
-21.999921
-0.166728
7.500182
-21.999902
-0.182341
12.500164
-21.999932
-0.168292
17.504047
-22.000092
-0.179798
22.504046
-22.000242
-0.178427
27.504053
-22.000126
-0.197976
32.504061
-22.000148
-0.178315
37.504027
-22.000066
-0.156691
42.500187
-21.999879
-0.123158
-7.499779
-17.003653
-0.16554
-2.499787
-17.003678
-0.148085
2.500187
-17.003679
-0.179971
7.500065
-17.003728
-0.181479
12.500145
-17.003701
-0.191606
17.500186
-17.003744
-0.184464
22.50019
-17.003721
-0.199832
27.500196
-17.003758
-0.187747
32.500201
-17.003732
-0.196227
37.500151
-17.003595
-0.199799
42.500145
-17.003683
-0.153956
-7.499824
-12.003682
-0.179889
-2.499931
-12.003759
-0.193867
2.500148
-12.003746
-0.208628
7.500127
-12.0038
-0.205034
12.50011
-12.003756
-0.202936
17.500144
-12.00374
-0.217659
22.500148
-12.003793
-0.212405
27.500154
-12.003762
-0.218235
32.500158
-12.003812
-0.21162
37.500192
-12.00376
-0.202317
42.500186
-12.00371
-0.196432
-7.499782
-7.003903
-0.218052
-2.499865
-7.003753
-0.214574
2.500211
-7.003827
-0.220981
7.500194
-7.00379
-0.223094
12.500176
-7.003749
-0.223304
17.500205
-7.003795
-0.213062
22.500109
-7.003773
-0.227335
27.50021
-7.003849
-0.234493
32.500222
-7.003709
-0.234243
37.500133
-7.003781
-0.24467
42.500124
-7.003815
-0.22779
-7.499774
-1.999669
0.015098
-2.499752
-1.999634
0.013079
2.500224
-1.999703
0.006339
7.50031
-1.999575
0.001852
12.500282
-1.99974
-0.002006
17.500307
-1.999705
-0.004679
22.500313
-1.99967
-0.007627
27.500315
-1.999733
-0.00934
32.500322
-1.999698
-0.012324
37.500322
-1.999752
-0.007879
42.500315
-1.999706
-0.004579
47.500315
-1.999548
0.00742
-7.499722
3.000317
-0.018291
-2.499691
3.000343
-0.026615
2.500286
3.000281
-0.028137
7.500164
3.000224
-0.029881
12.500345
3.000251
-0.032471
17.500264
3.000289
-0.036328
22.500265
3.000222
-0.040227
27.500272
3.000256
-0.044011
32.500269
3.000092
-0.046381
37.500264
3.000232
-0.046941
42.500357
3.000273
-0.043472
47.500346
3.000223
-0.036912
-7.499775
8.000206
-0.054798
-2.499732
8.00024
-0.057337
2.500344
8.000172
-0.060044
7.500327
8.000212
-0.060444
12.500308
8.000243
-0.066742
17.500315
8.000174
-0.072128
22.500321
8.000204
-0.078222
27.500323
8.00014
-0.080685
32.500329
8.000174
-0.084285
37.500305
8.000211
-0.087066
42.500293
8.000154
-0.085492
47.500285
8.000198
[10 empty] | last data | -0.083071