## BBS420
BBS420 |  | Evaluation of the Baseboard S420
2002-02-02 |  | ModuleXXX | [8 empty] | C:\Program Files\QVPAK4\QVBASIC\program\baseboard_measurement\new_baseboard2001\BB-FLATNESS20010111.QVB
Measuring machine | [10 empty] | 2001-11-10
| Z-profile:Quick Vision Pro250 | [8 empty] | start data | 7.500561 |  |  | -27.5 | -22.5 | -17.5 | -12.5 | -7.5 | -2.5 | 2.5 | 7.5 | 12.5 | 17.5 | 22.5 | 27.5 | 32.5 | 37.5 | 42.5 | 47.5
| Thickness:Digital micrometer | [9 empty] | -71.999284 |  |  | 0 | 5 | 10 | 15 | 20 | 25 | 30 | 35 | 40 | 45 | 50 | 55 | 60 | 65 | 70 | 75
[11 empty] | -0.000667 | 8 | 0 |  |  |  |  | 0.011542 | 0.017261 | 0.022233 | 0.02646 | 0.033214 | 0.033989 | 0.034224 | 0.03902 | 0.037537 | 0.038454 | 0.036443 | 0.031875
|  |  | Thickness of the baseboard(Unit:ｵm) | [7 empty] | 12.500573 | 3 | 5 |  |  |  |  | 0.00395 | 0.007043 | 0.011818 | 0.018029 | 0.017731 | 0.022806 | 0.021221 | 0.022417 | 0.019288 | 0.019417 | 0.019622 | 0.015115
[11 empty] | -71.999334 | -2 | 10 |  |  |  |  | -0.006401 | 0.001349 | 0.004894 | 5.8e-05 | 0.005097 | 0.008583 | 0.007547 | 0.001861 | 0.001495 | 0.002985 | 0.001401 | -0.000245
[6 empty] | 911 | 902 | 900 |  |  | 0.023818 | -7 | 15 |  |  |  |  | -0.251768 | -0.23094 | -0.233961 | -0.236551 | -0.230305 | -0.237302 | -0.237879 | -0.255028 | -0.242422 | -0.260353 | -0.251824
[11 empty] | 17.500586 | -12 | 20 |  |  |  |  | -0.216995 | -0.234586 | -0.23053 | -0.219878 | -0.225563 | -0.230371 | -0.224397 | -0.2329 | -0.245927 | -0.256023 | -0.255062
[6 empty] | 411 | 407 | 408 |  |  | -71.999324 | -17 | 25 |  |  |  |  | -0.212216 | -0.210248 | -0.204498 | -0.208743 | -0.20915 | -0.213169 | -0.225459 | -0.224905 | -0.232551 | -0.232901 | -0.246704
[11 empty] | 0.026498 | -22 | 30 | -0.310381 | -0.268875 | -0.231653 | -0.210815 | -0.198879 | -0.172152 | -0.174899 | -0.17448 | -0.183389 | -0.177713 | -0.201994 | -0.208886 | -0.196014 | -0.201949 | -0.212773
|  |  |  | 404 | 408 | 412 | 414 | 408 |  |  | 22.500615 | -27 | 35 | -0.299509 | -0.239439 | -0.218506 | -0.184986 | -0.160141 | -0.160701 | -0.161458 | -0.153699 | -0.148392 | -0.166358 | -0.154542 | -0.15939 | -0.172525 | -0.163803 | -0.164246
[11 empty] | -71.999349 | -32 | 40 | -0.28022 | -0.227619 | -0.190144 | -0.166915 | -0.149244 | -0.143381 | -0.117749 | -0.116999 | -0.120015 | -0.112048 | -0.12308 | -0.125912 | -0.135922 | -0.117663 | -0.137562
|  |  |  | 405 | 407 | 410 | 413 | 410 |  |  | 0.04198 | -37 | 45 | -0.269709 | -0.204518 | -0.180659 | -0.153457 | -0.130192 | -0.106335 | -0.105943 | -0.092834 | -0.094577 | -0.10566 | -0.09223 | -0.082303 | -0.083501 | -0.093183 | -0.102478
[11 empty] | 27.500652 | -42 | 50 | -0.255117 | -0.21297 | -0.16296 | -0.123582 | -0.097244 | -0.081437 | -0.080663 | -0.08597 | -0.077856 | -0.068773 | -0.044007 | -0.058012 | -0.042626 | -0.047106 | -0.042464
[6 empty] | 404 | 407 | 406 |  |  | -71.999361 | -47 | 55 | -0.26691 | -0.223357 | -0.158529 | -0.137449 | -0.102801 | -0.090972 | -0.085693 | -0.079233 | -0.05632 | -0.042033 | -0.036211 | -0.010517 | -0.030063 | -0.029838 | -0.028315
[11 empty] | 0.052615 | -52 | 60 | -0.295732 | -0.223416 | -0.175379 | -0.143002 | -0.114522 | -0.080012 | -0.0799 | -0.071442 | -0.065235 | -0.040175 | -0.034601 | -0.019193 | 0.003858 | 0.003868 | -0.024031
[5 empty] | 914 | 907 | 904 | 904 |  |  | 32.50049 | -57 | 65 | [7 empty] | -0.095798 | -0.085026 | -0.050518 | -0.042189 | -0.04713 | -0.041488 | -0.03191
[11 empty] | -71.999469 | -62 | 70 | [7 empty] | -0.13311 | -0.121491 | -0.095453 | -0.085054 | -0.077553 | -0.075508 | -0.068389
[11 empty] | 0.061192 | -67 | 75 | [7 empty] | -0.17061 | -0.171709 | -0.141358 | -0.148492 | -0.136403 | -0.126228 | -0.125249
|  |  | Average |  | TPG= | 408.0909 |  | Facing= | 906 |  | 37.500628 | -72 | 80 | [7 empty] | -0.000667 | 0.023818 | 0.026498 | 0.04198 | 0.052615 | 0.061192 | 0.065504
-71.999462
0.065504
7.500542
[11 empty] | -66.998938 |  |  | Thickness(ｵm) |  | データ区間 | 頻度 |  | データ区間 | 頻度
[11 empty] | -0.17061 |  |  | 411 | Average | 360 | 0 |  | 860 | 0
[11 empty] | 12.500654 |  |  | 407 | 408.0909 | 370 | 0 |  | 870 | 0
[11 empty] | -66.998817 |  |  | 408 |  | 380 | 0 |  | 880 | 0
[11 empty] | -0.171709 |  |  | 404 |  | 390 | 0 |  | 890 | 0
[11 empty] | 17.500466 |  |  | 408 |  | 400 | 0 |  | 900 | 1
[11 empty] | -66.998885 |  |  | 412 |  | 410 | 8 |  | 910 | 4
[11 empty] | -0.141358 |  |  | 414 |  | 420 | 3 |  | 920 | 2
[11 empty] | 22.500596 |  |  | 408 |  | 430 | 0 |  | 930 | 0
[11 empty] | -66.998847 |  |  | 404 |  | 440 | 0 |  | 940 | 0
[11 empty] | -0.148492 |  |  | 407 |  | 450 | 0 |  | 950 | 0
[11 empty] | 27.500634 |  |  | 406 |  | 460 | 0 |  | 960 | 0
[11 empty] | -66.998863 |  |  | 911 | Average | 470 | 0 |  | 970 | 0
[11 empty] | -0.136403 |  |  | 902 | 906 | 480 | 0 |  | 980 | 0
[11 empty] | 32.500471 |  |  | 900 |  | 次の級 | 0 |  | 次の級 | 0
[11 empty] | -66.998875 |  |  | 914 | [8 empty] | 440 |  | 360
[11 empty] | -0.126228 |  |  | 907 | [8 empty] | 442 |  | 370
[11 empty] | 37.500609 |  |  | 904 | [8 empty] | 444 |  | 380
[11 empty] | -66.998959 |  |  | 904 | [8 empty] | 446 |  | 390
[11 empty] | -0.125249 | [11 empty] | 448 |  | 400
[11 empty] | 7.500621 | [11 empty] | 450 |  | 410
[11 empty] | -61.998862 |  |  | Data range | Data range | [7 empty] | 452 |  | 420
[11 empty] | -0.13311 |  |  | 360 | 860 | [7 empty] | 454 |  | 430
[11 empty] | 12.500634 |  |  | 370 | 870 | [7 empty] | 456 |  | 440
[11 empty] | -61.998976 |  |  | 380 | 880 | [7 empty] | 458 |  | 450
[11 empty] | -0.121491 |  |  | 390 | 890 | [7 empty] | 460 |  | 460
[11 empty] | 17.500646 |  |  | 400 | 900 | [7 empty] | 462 |  | 470
[11 empty] | -61.999031 |  |  | 410 | 910 | [9 empty] | 480
[11 empty] | -0.095453 |  |  | 420 | 920
[11 empty] | 22.500578 |  |  | 430 | 930
[11 empty] | -61.999043 |  |  | 440 | 940
[11 empty] | -0.085054 |  |  | 450 | 950
[11 empty] | 27.500615 |  |  | 460 | 960
[11 empty] | -61.999046 |  |  | 470 | 970
[11 empty] | -0.077553 |  |  | 480 | 980
32.500653
-61.999134
-0.075508
37.50059
-61.999037
-0.068389
7.500601
-56.998986
-0.095798
12.500614
-56.999098
-0.085026
17.500626
-56.999076
-0.050518
22.500659
-56.999181
-0.042189
27.500596
-56.999151
-0.04713
32.500734
-56.999148
-0.041488
37.500571
-56.999159
-0.03191
-27.499848
-51.999881
-0.295732
-22.499892
-52.000163
-0.223416
-17.49989
-52.000378
-0.175379
-12.499864
-52.00035
-0.143002
-7.499937
-52.000411
-0.114522
-2.49991
-52.000489
-0.080012
2.500081
-52.000472
-0.0799
7.500094
-52.000578
-0.071442
12.500107
-52.000578
-0.065235
17.500119
-52.00063
-0.040175
22.500152
-52.000628
-0.034601
27.49999
-52.000654
-0.019193
32.500127
-52.000699
0.003858
37.500065
-52.000783
0.003868
42.50015
-52.000688
-0.024031
-27.499868
-46.999982
-0.26691
-22.495973
-47.000052
-0.223357
-17.499909
-47.000346
-0.158529
-12.499882
-47.000386
-0.137449
-7.499855
-47.000464
-0.102801
-2.499927
-47.00048
-0.090972
2.499962
-47.000478
-0.085693
7.504013
-47.000345
-0.079233
12.503927
-47.000592
-0.05632
17.500099
-47.000646
-0.042033
22.500134
-47.000645
-0.036211
27.504011
-47.000665
-0.010517
32.500108
-47.000627
-0.030063
37.500045
-47.000611
-0.029838
42.500134
-47.000698
-0.028315
-27.499988
-42.000036
-0.255117
-22.495993
-42.000101
-0.21297
-17.499928
-42.000255
-0.16296
-12.499901
-42.000346
-0.123582
-7.499873
-42.000501
-0.097244
-2.499845
-42.000527
-0.081437
2.500143
-42.000612
-0.080663
7.500154
-42.00048
-0.08597
12.504007
-42.000453
-0.077856
17.50402
-42.000561
-0.068773
22.500115
-42.000644
-0.044007
27.500152
-42.000589
-0.058012
32.50403
-42.000581
-0.042626
37.500127
-42.000584
-0.047106
42.500117
-42.00058
-0.042464
-27.499908
-37.000041
-0.269709
-22.499853
-37.000202
-0.204518
-17.499846
-37.00025
-0.180659
-12.495978
-37.000275
-0.153457
-7.499991
-37.000355
-0.130192
-2.499864
-37.000402
-0.106335
2.500122
-37.000486
-0.105943
7.500135
-37.000505
-0.092834
12.500147
-37.000482
-0.094577
17.504
-37.000502
-0.10566
22.500096
-37.000454
-0.09223
27.500133
-37.000464
-0.082303
32.504011
-37.00051
-0.083501
37.500108
-37.000499
-0.093183
42.500101
-37.000456
-0.102478
-27.499929
-31.999974
-0.28022
-22.499874
-32.0001
-0.227619
-17.499964
-32.000187
-0.190144
-12.499937
-32.000233
-0.166915
-7.499908
-32.000464
-0.149244
-2.499881
-32.000362
-0.143381
2.500102
-32.000415
-0.117749
7.500115
-32.0005
-0.116999
12.500127
-32.000374
-0.120015
17.500139
-32.000378
-0.112048
22.504018
-32.000398
-0.12308
27.500115
-32.000405
-0.125912
32.500152
-32.00036
-0.135922
37.50403
-32.00036
-0.117663
42.504026
-32.000388
-0.137562
-27.499849
-26.999881
-0.299509
-22.499895
-27.000029
-0.239439
-17.499881
-27.000169
-0.218506
-12.499854
-27.000244
-0.184986
-7.499927
-27.000295
-0.160141
-2.5
-27.000277
-0.160701
2.504022
-27.000223
-0.161458
7.500096
-27.00046
-0.153699
12.500107
-27.000357
-0.148392
17.50012
-27.00029
-0.166358
22.503999
-27.000273
-0.154542
27.500096
-27.000275
-0.15939
32.500133
-27.000221
-0.172525
37.500071
-27.000328
-0.163803
42.50401
-27.000376
-0.164246
-27.499869
-21.999913
-0.310381
-22.495974
-21.999976
-0.268875
-17.4999
-22.000094
-0.231653
-12.499873
-22.000134
-0.210815
-7.499845
-22.000149
-0.198879
-2.499917
-22.000306
-0.172152
2.500063
-22.000281
-0.174899
7.504015
-22.000231
-0.17448
12.504028
-22.000189
-0.183389
17.500099
-22.00022
-0.177713
22.500139
-22.000136
-0.201994
27.504018
-22.000167
-0.208886
32.500114
-22.000218
-0.196014
37.500052
-22.000184
-0.201949
42.500152
-22.000136
-0.212773
-7.499663
-17.000159
-0.212216
-2.499636
-17.000146
-0.210248
2.500342
-17.000143
-0.204498
7.500256
-17.000313
-0.208743
12.500368
-17.000192
-0.20915
17.50038
-17.000163
-0.213169
22.500321
-17.000111
-0.225459
27.500358
-17.000093
-0.224905
32.500296
-17.000154
-0.232551
37.500333
-17.000134
-0.232901
42.500335
-16.999977
-0.246704
-7.499681
-12.00016
-0.216995
-2.499654
-12.000093
-0.234586
2.500323
-12.000085
-0.23053
7.500336
-12.000196
-0.219878
12.500348
-12.000161
-0.225563
17.50036
-12.000129
-0.230371
22.500302
-12.000127
-0.224397
27.500339
-12.000085
-0.2329
32.500376
-12.00003
-0.245927
37.500315
-12.000084
-0.256023
42.500319
-12.000068
-0.255062
-7.499699
-7.000078
-0.251768
-2.499672
-7.000117
-0.23094
2.500203
-7.000091
-0.233961
7.500315
-7.000064
-0.236551
12.500328
-7.000162
-0.230305
17.50034
-7.000124
-0.237302
22.500383
-7.000103
-0.237879
27.50032
-7.000038
-0.255028
32.500358
-7.000054
-0.242422
37.500295
-6.999986
-0.260353
42.500303
-7.000091
-0.251824
-7.499758
-1.995944
-0.006401
-2.49973
-1.995946
0.001349
2.500243
-1.996037
0.004894
7.500255
-1.996005
5.8e-05
12.500268
-1.996
0.005097
17.50028
-1.995991
0.008583
22.500225
-1.99607
0.007547
27.500262
-1.996035
0.001861
32.500299
-1.996015
0.001495
37.500236
-1.996001
0.002985
42.500147
-1.996078
0.001401
47.500268
-1.995954
-0.000245
-7.499776
3.004015
0.00395
-2.499748
3.004026
0.007043
2.500122
3.00403
0.011818
7.500235
3.003933
0.018029
12.500248
3.003953
0.017731
17.500261
3.003858
0.022806
22.500305
3.003981
0.021221
27.500242
3.003996
0.022417
32.50028
3.003924
0.019288
37.500318
3.003942
0.019417
42.50023
3.00396
0.019622
47.500252
3.003991
0.015115
-7.499694
8.003984
0.011542
-2.499766
8.003986
0.017261
2.500303
8.003992
0.022233
7.500315
8.003999
0.02646
12.500228
8.003899
0.033214
17.50024
8.003915
0.033989
22.500286
8.003934
0.034224
27.500223
8.003939
0.03902
32.500261
8.003962
0.037537
37.500299
8.003879
0.038454
42.500313
8.003903
0.036443
47.500235
8.003934
[10 empty] | last data | 0.031875