## BB0100
BBS131 |  | Evaluation of the Baseboard S131
2002-05-14 |  | Module0000X | [8 empty] | C:\Program Files\QVPAK4\QVBASIC\program\baseboard_measurement\new_baseboard2001\BB-FLATNESS20010111.QVB
Measuring machine | [10 empty] | 05-14-02
| Z-profile:Quick Vision Pro250 | [8 empty] | start data | 7.500521 |  |  | -27.5 | -22.5 | -17.5 | -12.5 | -7.5 | -2.5 | 2.5 | 7.5 | 12.5 | 17.5 | 22.5 | 27.5 | 32.5 | 37.5 | 42.5 | 47.5
| Thickness:Digital micrometer | [9 empty] | -71.999372 |  |  | 0 | 5 | 10 | 15 | 20 | 25 | 30 | 35 | 40 | 45 | 50 | 55 | 60 | 65 | 70 | 75
[11 empty] | 0.000362 | 8 | 0 |  |  |  |  | -0.093791 | -0.095683 | -0.094955 | -0.093076 | -0.091404 | -0.093188 | -0.095117 | -0.095904 | -0.096052 | -0.101962 | -0.097349 | -0.092499
|  |  | Thickness of the baseboard(Unit:ｵm) | [7 empty] | 12.500507 | 3 | 5 |  |  |  |  | -0.029081 | -0.035426 | -0.03492 | -0.036893 | -0.037545 | -0.037631 | -0.037304 | -0.035609 | -0.0368 | -0.036274 | -0.03756 | -0.037119
[11 empty] | -71.999347 | -2 | 10 |  |  |  |  | 0.027233 | 0.026615 | 0.021413 | 0.017767 | 0.020789 | 0.016302 | 0.018276 | 0.018633 | 0.020216 | 0.021871 | 0.022402 | 0.022269
[6 empty] | 939 | 939 | 938 |  |  | -0.018926 | -7 | 15 |  |  |  |  | -0.180259 | -0.176033 | -0.175152 | -0.183003 | -0.186802 | -0.18822 | -0.194323 | -0.18715 | -0.183692 | -0.176457 | -0.179072
[11 empty] | 17.500567 | -12 | 20 |  |  |  |  | -0.10781 | -0.131009 | -0.1418 | -0.146024 | -0.146075 | -0.170802 | -0.152469 | -0.156442 | -0.160331 | -0.14768 | -0.14693
[6 empty] | 444 | 443 | 442 |  |  | -71.999419 | -17 | 25 |  |  |  |  | -0.076242 | -0.090472 | -0.100802 | -0.105237 | -0.134216 | -0.124334 | -0.122346 | -0.132659 | -0.129891 | -0.128657 | -0.139443
[11 empty] | -0.034234 | -22 | 30 | 0.055929 | 0.020889 | -0.007499 | -0.011525 | -0.031171 | -0.050478 | -0.062851 | -0.068615 | -0.087259 | -0.089138 | -0.103685 | -0.109994 | -0.108312 | -0.113947 | -0.137326
|  |  |  | 435 | 444 | 446 | 444 | 442 |  |  | 22.500529 | -27 | 35 | 0.081972 | 0.066979 | 0.033186 | 0.009393 | 0.003497 | -0.016723 | -0.025454 | -0.032585 | -0.051059 | -0.057323 | -0.067285 | -0.071809 | -0.07723 | -0.090289 | -0.085172
[11 empty] | -71.99939 | -32 | 40 | 0.113269 | 0.06772 | 0.061917 | 0.038756 | 0.018143 | 0.009721 | 0.000314 | -0.012751 | -0.019801 | -0.042414 | -0.048025 | -0.05355 | -0.06552 | -0.079463 | -0.09073
|  |  |  | 440 | 445 | 449 | 444 | 445 |  |  | -0.050199 | -37 | 45 | 0.10612 | 0.081917 | 0.067432 | 0.051548 | 0.035126 | 0.017181 | 0.014713 | -0.01333 | -0.011502 | -0.039088 | -0.038965 | -0.062944 | -0.062852 | -0.079934 | -0.111213
[11 empty] | 27.50049 | -42 | 50 | 0.076202 | 0.058825 | 0.045927 | -0.010512 | 0.015774 | 0.010886 | -0.001751 | -0.013751 | -0.039417 | -0.04237 | -0.047118 | -0.060438 | -0.072029 | -0.084611 | -0.095075
[6 empty] | 440 | 441 | 437 |  |  | -71.999357 | -47 | 55 | 0.062226 | 0.027468 | 0.015501 | -0.01252 | -0.052176 | -0.019344 | -0.039685 | -0.048613 | -0.061932 | -0.111449 | -0.08363 | -0.087739 | -0.108113 | -0.118442 | -0.132851
[11 empty] | -0.062744 | -52 | 60 | 0.028525 | 0.003918 | -0.019514 | -0.033127 | -0.042056 | -0.063594 | -0.080859 | -0.084554 | -0.100183 | -0.117672 | -0.121951 | -0.129424 | -0.146871 | -0.167786 | -0.191691
[5 empty] | 920 | 919 | 916 | 916 |  |  | 32.500521 | -57 | 65 | [7 empty] | -0.130533 | -0.15003 | -0.164805 | -0.16956 | -0.164283 | -0.191589 | -0.210067
[11 empty] | -71.999423 | -62 | 70 | [7 empty] | -0.178182 | -0.210169 | -0.211292 | -0.223465 | -0.239281 | -0.240869 | -0.257736
[11 empty] | -0.073282 | -67 | 75 | [7 empty] | -0.221629 | -0.243574 | -0.257781 | -0.266332 | -0.278602 | -0.289127 | -0.305906
|  |  | Average |  | TPG= | 441.6364 |  | Facing= | 926.7143 |  | 37.500531 | -72 | 80 | [7 empty] | 0.000362 | -0.018926 | -0.034234 | -0.050199 | -0.062744 | -0.073282 | -0.087681
-71.999593
-0.087681
7.500421
[11 empty] | -66.999624 |  |  | Thickness(ｵm) |  | データ区間 | 頻度 |  | データ区間 | 頻度
[11 empty] | -0.221629 |  |  | 444 | Average | 360 | 0 |  | 860 | 0
[11 empty] | 12.500604 |  |  | 443 | 441.6364 | 370 | 0 |  | 870 | 0
[11 empty] | -66.999506 |  |  | 442 |  | 380 | 0 |  | 880 | 0
[11 empty] | -0.243574 |  |  | 435 |  | 390 | 0 |  | 890 | 0
[11 empty] | 17.500562 |  |  | 444 |  | 400 | 0 |  | 900 | 0
[11 empty] | -66.999675 |  |  | 446 |  | 410 | 0 |  | 910 | 0
[11 empty] | -0.257781 |  |  | 444 |  | 420 | 0 |  | 920 | 4
[11 empty] | 22.500422 |  |  | 442 |  | 430 | 0 |  | 930 | 0
[11 empty] | -66.999635 |  |  | 440 |  | 440 | 3 |  | 940 | 3
[11 empty] | -0.266332 |  |  | 441 |  | 450 | 8 |  | 950 | 0
[11 empty] | 27.500581 |  |  | 437 |  | 460 | 0 |  | 960 | 0
[11 empty] | -66.999706 |  |  | 939 | Average | 470 | 0 |  | 970 | 0
[11 empty] | -0.278602 |  |  | 939 | 926.7143 | 480 | 0 |  | 980 | 0
[11 empty] | 32.500606 |  |  | 938 |  | 次の級 | 0 |  | 次の級 | 0
[11 empty] | -66.999672 |  |  | 920 | [8 empty] | 440 |  | 360
[11 empty] | -0.289127 |  |  | 919 | [8 empty] | 442 |  | 370
[11 empty] | 37.500518 |  |  | 916 | [8 empty] | 444 |  | 380
[11 empty] | -66.999743 |  |  | 916 | [8 empty] | 446 |  | 390
[11 empty] | -0.305906 | [11 empty] | 448 |  | 400
[11 empty] | 7.500468 | [11 empty] | 450 |  | 410
[11 empty] | -61.999577 |  |  | Data range | Data range | [7 empty] | 452 |  | 420
[11 empty] | -0.178182 |  |  | 360 | 860 | [7 empty] | 454 |  | 430
[11 empty] | 12.500547 |  |  | 370 | 870 | [7 empty] | 456 |  | 440
[11 empty] | -61.999568 |  |  | 380 | 880 | [7 empty] | 458 |  | 450
[11 empty] | -0.210169 |  |  | 390 | 890 | [7 empty] | 460 |  | 460
[11 empty] | 17.500606 |  |  | 400 | 900 | [7 empty] | 462 |  | 470
[11 empty] | -61.999524 |  |  | 410 | 910 | [9 empty] | 480
[11 empty] | -0.211292 |  |  | 420 | 920
[11 empty] | 22.500565 |  |  | 430 | 930
[11 empty] | -61.999591 |  |  | 440 | 940
[11 empty] | -0.223465 |  |  | 450 | 950
[11 empty] | 27.500525 |  |  | 460 | 960
[11 empty] | -61.999661 |  |  | 470 | 970
[11 empty] | -0.239281 |  |  | 480 | 980
32.500539
-61.999617
-0.240869
37.500552
-61.99969
-0.257736
7.500515
-56.999525
-0.130533
12.500586
-56.999502
-0.15003
17.500546
-56.999571
-0.164805
22.500406
-56.999528
-0.16956
27.500462
-56.999576
-0.164283
32.500573
-56.999563
-0.191589
37.500586
-56.999638
-0.210067
-27.500118
-51.999859
0.028525
-22.496226
-52.000011
0.003918
-17.496073
-51.999994
-0.019514
-12.496123
-52.000062
-0.033127
-7.496134
-52.000026
-0.042056
-2.499996
-51.999934
-0.063594
2.499981
-51.999907
-0.080859
7.503894
-52.000035
-0.084554
12.503957
-52.000107
-0.100183
17.503919
-52.00008
-0.117672
22.503879
-52.000038
-0.121951
27.503937
-52.000101
-0.129424
32.503938
-52.000074
-0.146871
37.503952
-52.000152
-0.167786
42.500027
-52.000062
-0.191691
-27.500066
-46.999828
0.062226
-22.496071
-46.999894
0.027468
-17.496119
-46.999861
0.015501
-12.500005
-46.999777
-0.01252
-7.496174
-46.999945
-0.052176
-2.496108
-46.999963
-0.019344
2.503869
-46.99994
-0.039685
7.503943
-47.000006
-0.048613
12.503902
-46.999975
-0.061932
17.503969
-47.000086
-0.111449
22.503922
-47.000008
-0.08363
27.50388
-47.000066
-0.087739
32.503874
-47.000044
-0.108113
37.503885
-47.00011
-0.118442
42.503899
-47.000081
-0.132851
-27.500009
-41.999754
0.076202
-22.496119
-41.999899
0.058825
-17.496067
-41.999868
0.045927
-12.500051
-42.000015
-0.010512
-7.496132
-41.99991
0.015774
-2.496057
-41.999871
0.010886
2.503919
-41.999839
-0.001751
7.503892
-42.000007
-0.013751
12.503948
-41.999991
-0.039417
17.503908
-41.999948
-0.04237
22.503865
-42.000007
-0.047118
27.503927
-41.999978
-0.060438
32.503909
-42.000045
-0.072029
37.503922
-42.000013
-0.084611
42.499994
-42.000009
-0.095075
-27.500057
-36.999761
0.10612
-22.496164
-36.999813
0.081917
-17.500054
-36.999814
0.067432
-12.496064
-36.999958
0.051548
-7.50002
-36.999859
0.035126
-2.496102
-36.999905
0.017181
2.50387
-36.999961
0.014713
7.500009
-36.999878
-0.01333
12.503895
-36.9999
-0.011502
17.503857
-36.999985
-0.039088
22.503916
-36.99994
-0.038965
27.503878
-37.000021
-0.062944
32.503951
-36.999976
-0.062852
37.503964
-37.00005
-0.079934
42.503881
-37.000039
-0.111213
-27.500099
-31.999694
0.113269
-22.496103
-31.999872
0.06772
-17.496151
-31.999732
0.061917
-12.496103
-32.000013
0.038756
-7.496119
-31.99989
0.018143
-2.496145
-31.999954
0.009721
2.50393
-31.99992
0.000314
7.503905
-31.999989
-0.012751
12.503947
-31.999952
-0.019801
17.50391
-31.999931
-0.042414
22.503868
-31.999991
-0.048025
27.503928
-31.999953
-0.05355
32.503892
-32.00012
-0.06552
37.503908
-31.99999
-0.079463
42.503919
-32.000057
-0.09073
-27.500135
-26.999787
0.081972
-22.496143
-26.999833
0.066979
-17.49609
-26.999929
0.033186
-12.496136
-26.999912
0.009393
-7.496059
-26.999877
0.003497
-2.496085
-27.000057
-0.016723
2.503892
-26.999923
-0.025454
7.503865
-26.999988
-0.032585
12.503905
-26.999967
-0.051059
17.503863
-27.00003
-0.057323
22.503924
-26.999999
-0.067285
27.503883
-26.999961
-0.071809
32.503838
-27.000123
-0.07723
37.503953
-26.999997
-0.090289
42.500021
-26.999977
-0.085172
-27.496131
-21.999882
0.055929
-22.496076
-21.99988
0.020889
-17.496123
-21.999969
-0.007499
-12.496074
-21.999931
-0.011525
-7.496098
-22.00001
-0.031171
-2.49612
-21.999988
-0.050478
2.503956
-21.999961
-0.062851
7.503929
-22.000024
-0.068615
12.503963
-22.000003
-0.087259
17.503921
-22.000061
-0.089138
22.503882
-22.000034
-0.103685
27.50394
-22.000099
-0.109994
32.503889
-22.000053
-0.108312
37.503901
-22.000017
-0.113947
42.503913
-22.000201
-0.137326
-7.49984
-17.003711
-0.076242
-2.499896
-16.99996
-0.090472
2.500111
-17.003752
-0.100802
7.500084
-17.003814
-0.105237
12.500115
-17.003804
-0.134216
17.500242
-16.999829
-0.124334
22.500128
-17.003805
-0.122346
27.50026
-16.999852
-0.132659
32.500096
-17.000003
-0.129891
37.500209
-16.999861
-0.128657
42.500218
-17.00003
-0.139443
-7.499806
-11.999818
-0.10781
-2.500002
-12.003921
-0.131009
2.500175
-12.003794
-0.1418
7.500048
-12.003853
-0.146024
12.50017
-12.003713
-0.146075
17.500132
-12.003797
-0.170802
22.500184
-12.003934
-0.152469
27.500143
-12.003895
-0.156442
32.500176
-12.003857
-0.160331
37.500183
-12.0039
-0.14768
42.499994
-12.003852
-0.14693
-7.499836
-6.999893
-0.180259
-2.499835
-7.003869
-0.176033
2.500138
-7.003824
-0.175152
7.500012
-7.003888
-0.183003
12.500128
-7.003851
-0.186802
17.500185
-7.003911
-0.18822
22.500143
-7.003974
-0.194323
27.500102
-7.003822
-0.18715
32.500124
-7.003876
-0.183692
37.500134
-7.003825
-0.176457
42.500143
-7.003885
-0.179072
-7.499751
-1.995827
0.027233
-2.499849
-1.999806
0.026615
2.500125
-1.999769
0.021413
7.500167
-1.996007
0.017767
12.500108
-1.999783
0.020789
17.500167
-1.999746
0.016302
22.500224
-1.999802
0.018276
27.500182
-1.999758
0.018633
32.500197
-1.999813
0.020216
37.500207
-1.999768
0.021871
42.500287
-1.995902
0.022402
47.500227
-1.999782
0.022269
-7.499756
3.000094
-0.029081
-2.499783
3.000031
-0.035426
2.500093
3.000177
-0.03492
7.500063
3.000018
-0.036893
12.500141
3.004082
-0.037545
17.500296
3.003923
-0.037631
22.500257
3.004067
-0.037304
27.500243
3.000088
-0.035609
32.500251
3.00013
-0.0368
37.500162
3.000175
-0.036274
42.500171
3.000117
-0.03756
47.500251
3.003982
-0.037119
-7.499787
8.00003
-0.093791
-2.499742
8.003994
-0.095683
2.500261
8.000114
-0.094955
7.500233
8.00006
-0.093076
12.500232
8.000105
-0.091404
17.50016
8.003971
-0.093188
22.500249
8.000086
-0.095117
27.500208
8.000129
-0.095904
32.500206
8.000072
-0.096052
37.50022
8.000208
-0.101962
42.500226
8.000056
-0.097349
47.500136
8.000106
[10 empty] | last data | -0.092499