## BB0100
BBS330 |  | Evaluation of the Baseboard S330
2002-04-01 |  | Module0000X | [8 empty] | C:\Program Files\QVPAK4\QVBASIC\program\baseboard_measurement\new_baseboard2001\BB-FLATNESS20010111.QVB
Measuring machine | [10 empty] | 03-29-02
| Z-profile:Quick Vision Pro250 | [8 empty] | start data | 7.500587 |  |  | -27.5 | -22.5 | -17.5 | -12.5 | -7.5 | -2.5 | 2.5 | 7.5 | 12.5 | 17.5 | 22.5 | 27.5 | 32.5 | 37.5 | 42.5 | 47.5
| Thickness:Digital micrometer | [9 empty] | -71.999279 |  |  | 0 | 5 | 10 | 15 | 20 | 25 | 30 | 35 | 40 | 45 | 50 | 55 | 60 | 65 | 70 | 75
[11 empty] | -0.002076 | 8 | 0 |  |  |  |  | -0.089574 | -0.093306 | -0.094395 | -0.093445 | -0.093573 | -0.093302 | -0.094425 | -0.093186 | -0.095261 | -0.09418 | -0.094727 | -0.098138
|  |  | Thickness of the baseboard(Unit:ｵm) | [7 empty] | 12.500607 | 3 | 5 |  |  |  |  | -0.035995 | -0.037229 | -0.037783 | -0.039356 | -0.036392 | -0.037063 | -0.036463 | -0.036287 | -0.037768 | -0.036002 | -0.035599 | -0.036206
[11 empty] | -71.999222 | -2 | 10 |  |  |  |  | 0.020557 | 0.018908 | 0.017397 | 0.015182 | 0.01837 | 0.019071 | 0.022631 | 0.018778 | 0.020116 | 0.018972 | 0.016762 | 0.01789
[6 empty] | 934 | 931 | 934 |  |  | 0.000486 | -7 | 15 |  |  |  |  | -0.192418 | -0.21316 | -0.195593 | -0.182517 | -0.175523 | -0.203235 | -0.202582 | -0.191562 | -0.179926 | -0.177147 | -0.192816
[11 empty] | 17.500625 | -12 | 20 |  |  |  |  | -0.123239 | -0.127283 | -0.136168 | -0.130464 | -0.119769 | -0.13137 | -0.124653 | -0.144838 | -0.1329 | -0.162649 | -0.145988
[6 empty] | 434 | 423 | 417 |  |  | -71.999263 | -17 | 25 |  |  |  |  | -0.103355 | -0.103384 | -0.092792 | -0.084822 | -0.092503 | -0.102314 | -0.079445 | -0.095295 | -0.097012 | -0.072971 | -0.097712
[11 empty] | 0.003898 | -22 | 30 | -0.198679 | -0.143194 | -0.137867 | -0.102094 | -0.097021 | -0.078135 | -0.06672 | -0.05855 | -0.059273 | -0.043773 | -0.048602 | -0.070548 | -0.043935 | -0.118991 | -0.072302
|  |  |  | 442 | 441 | 435 | 430 | 424 |  |  | 22.500569 | -27 | 35 | -0.176017 | -0.154077 | -0.129167 | -0.101488 | -0.068463 | -0.059174 | -0.049135 | -0.047671 | -0.047722 | -0.037464 | -0.02874 | -0.011314 | -0.012649 | -0.027437 | -0.007513
[11 empty] | -71.999311 | -32 | 40 | -0.224411 | -0.152924 | -0.119153 | -0.110209 | -0.07552 | -0.069156 | -0.04466 | -0.044932 | -0.030231 | -0.015921 | -0.006278 | -0.012047 | 0.019073 | -0.019103 | -0.010735
|  |  |  | 447 | 447 | 443 | 437 | 430 |  |  | 0.002409 | -37 | 45 | -0.174682 | -0.147629 | -0.111843 | -0.125835 | -0.073129 | -0.06003 | -0.056915 | -0.062407 | -0.040192 | -0.023026 | -0.030373 | -0.011863 | 0.004419 | -0.005236 | -0.01881
[11 empty] | 27.500615 | -42 | 50 | -0.207733 | -0.152882 | -0.127754 | -0.115756 | -0.110155 | -0.07451 | -0.053896 | -0.059094 | -0.069082 | -0.045963 | -0.050025 | -0.008613 | -0.008674 | -0.006295 | -0.015624
[6 empty] | 443 | 438 | 432 |  |  | -71.999259 | -47 | 55 | -0.214845 | -0.193864 | -0.164158 | -0.140855 | -0.17592 | -0.102161 | -0.0871 | -0.090029 | -0.126656 | -0.08704 | -0.056427 | -0.05298 | -0.043612 | -0.040502 | -0.069759
[11 empty] | 0.001341 | -52 | 60 | -0.242206 | -0.222513 | -0.202866 | -0.156329 | -0.161032 | -0.130796 | -0.116533 | -0.098482 | -0.095087 | -0.112771 | -0.082604 | -0.091965 | -0.084296 | -0.082309 | -0.088472
[5 empty] | 930 | 918 | 914 | 910 |  |  | 32.50066 | -57 | 65 | [7 empty] | -0.133337 | -0.138353 | -0.119551 | -0.123187 | -0.115173 | -0.101613 | -0.11337
[11 empty] | -71.999304 | -62 | 70 | [7 empty] | -0.16328 | -0.162546 | -0.153379 | -0.169029 | -0.160441 | -0.155388 | -0.159903
[11 empty] | 0.002748 | -67 | 75 | [7 empty] | -0.226392 | -0.200002 | -0.195308 | -0.220486 | -0.199018 | -0.236427 | -0.200283
|  |  | Average |  | TPG= | 432.6364 |  | Facing= | 924.4286 |  | 37.50063 | -72 | 80 | [7 empty] | -0.002076 | 0.000486 | 0.003898 | 0.002409 | 0.001341 | 0.002748 | 0.004477
-71.999247
0.004477
7.500679
[11 empty] | -66.999662 |  |  | Thickness(ｵm) |  | データ区間 | 頻度 |  | データ区間 | 頻度
[11 empty] | -0.226392 |  |  | 434 | Average | 360 | 0 |  | 860 | 0
[11 empty] | 12.500694 |  |  | 423 | 432.6364 | 370 | 0 |  | 870 | 0
[11 empty] | -66.999567 |  |  | 417 |  | 380 | 0 |  | 880 | 0
[11 empty] | -0.200002 |  |  | 442 |  | 390 | 0 |  | 890 | 0
[11 empty] | 17.50061 |  |  | 441 |  | 400 | 0 |  | 900 | 0
[11 empty] | -66.999604 |  |  | 435 |  | 410 | 0 |  | 910 | 1
[11 empty] | -0.195308 |  |  | 430 |  | 420 | 1 |  | 920 | 2
[11 empty] | 22.500661 |  |  | 424 |  | 430 | 3 |  | 930 | 1
[11 empty] | -66.999591 |  |  | 443 |  | 440 | 4 |  | 940 | 3
[11 empty] | -0.220486 |  |  | 438 |  | 450 | 3 |  | 950 | 0
[11 empty] | 27.500701 |  |  | 432 |  | 460 | 0 |  | 960 | 0
[11 empty] | -66.999604 |  |  | 934 | Average | 470 | 0 |  | 970 | 0
[11 empty] | -0.199018 |  |  | 931 | 924.4286 | 480 | 0 |  | 980 | 0
[11 empty] | 32.500554 |  |  | 934 |  | 次の級 | 0 |  | 次の級 | 0
[11 empty] | -66.999608 |  |  | 930 | [8 empty] | 440 |  | 360
[11 empty] | -0.236427 |  |  | 918 | [8 empty] | 442 |  | 370
[11 empty] | 37.500613 |  |  | 914 | [8 empty] | 444 |  | 380
[11 empty] | -66.999598 |  |  | 910 | [8 empty] | 446 |  | 390
[11 empty] | -0.200283 | [11 empty] | 448 |  | 400
[11 empty] | 7.500616 | [11 empty] | 450 |  | 410
[11 empty] | -61.999487 |  |  | Data range | Data range | [7 empty] | 452 |  | 420
[11 empty] | -0.16328 |  |  | 360 | 860 | [7 empty] | 454 |  | 430
[11 empty] | 12.500636 |  |  | 370 | 870 | [7 empty] | 456 |  | 440
[11 empty] | -61.999533 |  |  | 380 | 880 | [7 empty] | 458 |  | 450
[11 empty] | -0.162546 |  |  | 390 | 890 | [7 empty] | 460 |  | 460
[11 empty] | 17.50065 |  |  | 400 | 900 | [7 empty] | 462 |  | 470
[11 empty] | -61.999465 |  |  | 410 | 910 | [9 empty] | 480
[11 empty] | -0.153379 |  |  | 420 | 920
[11 empty] | 22.500698 |  |  | 430 | 930
[11 empty] | -61.999536 |  |  | 440 | 940
[11 empty] | -0.169029 |  |  | 450 | 950
[11 empty] | 27.500641 |  |  | 460 | 960
[11 empty] | -61.999568 |  |  | 470 | 970
[11 empty] | -0.160441 |  |  | 480 | 980
32.500687
-61.999407
-0.155388
37.500649
-61.99956
-0.159903
7.500659
-56.999467
-0.133337
12.50068
-56.999521
-0.138353
17.500591
-56.999437
-0.119551
22.500636
-56.999489
-0.123187
27.500681
-56.999423
-0.115173
32.500624
-56.999348
-0.101613
37.500685
-56.999413
-0.11337
-27.499861
-52.000035
-0.242206
-22.4999
-51.999949
-0.222513
-17.499869
-51.999965
-0.202866
-12.499944
-51.999936
-0.156329
-7.499907
-51.999891
-0.161032
-2.499938
-51.999889
-0.130796
2.50008
-51.999813
-0.116533
7.500096
-51.999831
-0.098482
12.500117
-51.999772
-0.095087
17.500132
-51.999846
-0.112771
22.500072
-51.999744
-0.082604
27.500118
-51.999806
-0.091965
32.500063
-51.999739
-0.084296
37.500118
-51.999783
-0.082309
42.50005
-51.999739
-0.088472
-27.499917
-47.000017
-0.214845
-22.499961
-47.000029
-0.193864
-17.499931
-46.999929
-0.164158
-12.499899
-46.999839
-0.140855
-7.499858
-46.999941
-0.17592
-2.499893
-46.99977
-0.102161
2.500123
-46.999793
-0.0871
7.500045
-46.999743
-0.090029
12.500071
-46.999848
-0.126656
17.500074
-46.999831
-0.08704
22.500014
-46.999728
-0.056427
27.500058
-46.99977
-0.05298
32.500102
-46.999702
-0.043612
37.500053
-46.999743
-0.040502
42.50009
-46.999736
-0.069759
-27.499868
-41.999932
-0.207733
-22.499921
-41.999891
-0.152882
-17.499892
-41.999898
-0.127754
-12.499959
-41.999924
-0.115756
-7.499925
-41.999862
-0.110155
-2.496011
-41.999901
-0.07451
2.500066
-41.999766
-0.053896
7.500088
-41.999721
-0.059094
12.500109
-41.999783
-0.069082
17.500115
-41.999693
-0.045963
22.50006
-41.999745
-0.050025
27.500098
-41.999626
-0.008613
32.500042
-41.999672
-0.008674
37.500092
-41.999615
-0.006295
42.500022
-41.999775
-0.015624
-27.499925
-36.999905
-0.174682
-22.499978
-37.000008
-0.147629
-17.499947
-36.999798
-0.111843
-12.49991
-36.999867
-0.125835
-7.499885
-36.99973
-0.073129
-2.499904
-36.999756
-0.06003
2.500116
-36.999697
-0.056915
7.503977
-36.9998
-0.062407
12.500053
-36.999663
-0.040192
17.500058
-36.999682
-0.023026
22.500104
-36.999741
-0.030373
27.503986
-36.999706
-0.011863
32.500087
-36.999678
0.004419
37.503975
-36.999688
-0.005236
42.500067
-36.999707
-0.01881
-27.499866
-32.000036
-0.224411
-22.499928
-31.999869
-0.152924
-17.499902
-31.999963
-0.119153
-12.496026
-31.999843
-0.110209
-7.499938
-31.999787
-0.07552
-2.496012
-31.999772
-0.069156
2.500061
-31.999831
-0.04466
7.500083
-31.999679
-0.044932
12.500099
-31.999803
-0.030231
17.500104
-31.999627
-0.015921
22.500047
-31.999658
-0.006278
27.500093
-31.999714
-0.012047
32.503971
-31.99976
0.019073
37.500081
-31.999719
-0.019103
42.50011
-31.999653
-0.010735
-27.499925
-26.999925
-0.176017
-22.499883
-26.999937
-0.154077
-17.499952
-26.999844
-0.129167
-12.499924
-26.999947
-0.101488
-7.499893
-26.999742
-0.068463
-2.499906
-26.999774
-0.059174
2.500113
-26.999705
-0.049135
7.503872
-26.999796
-0.047671
12.503993
-26.999745
-0.047722
17.500054
-26.999827
-0.037464
22.500098
-26.99976
-0.02874
27.503982
-26.999628
-0.011314
32.500086
-26.999628
-0.012649
37.503967
-26.999747
-0.027437
42.500054
-26.999613
-0.007513
-27.49593
-21.999977
-0.198679
-22.495998
-21.999935
-0.143194
-17.499903
-21.999825
-0.137867
-12.499875
-21.999815
-0.102094
-7.499941
-21.999753
-0.097021
-2.496013
-21.999819
-0.078135
2.499964
-21.999798
-0.06672
7.500084
-21.999733
-0.05855
12.500104
-21.999681
-0.059273
17.500104
-21.999703
-0.043773
22.503989
-21.999906
-0.048602
27.5001
-21.99974
-0.070548
32.503978
-21.999892
-0.043935
37.50009
-21.99971
-0.118991
42.50001
-21.999782
-0.072302
-7.49974
-17.003555
-0.103355
-2.499746
-17.003602
-0.103384
2.500273
-17.003532
-0.092792
7.500292
-17.003467
-0.084822
12.500213
-17.003525
-0.092503
17.500216
-17.003587
-0.102314
22.500256
-17.003598
-0.079445
27.500305
-17.003571
-0.095295
32.50025
-17.00362
-0.097012
37.500277
-17.003529
-0.072971
42.500211
-17.003614
-0.097712
-7.499691
-12.003656
-0.123239
-2.499692
-12.003611
-0.127283
2.500229
-12.003673
-0.136168
7.500249
-12.003613
-0.130464
12.500266
-12.003645
-0.119769
17.500269
-12.003612
-0.13137
22.500213
-12.003649
-0.124653
27.500262
-12.003631
-0.144838
32.500304
-12.003661
-0.1329
37.500238
-12.003656
-0.162649
42.500163
-12.003777
-0.145988
-7.499731
-7.003784
-0.192418
-2.499727
-7.003765
-0.21316
2.500291
-7.003687
-0.195593
7.500306
-7.003815
-0.182517
12.500227
-7.003651
-0.175523
17.50023
-7.003744
-0.203235
22.500275
-7.003792
-0.202582
27.500318
-7.003724
-0.191562
32.500259
-7.003854
-0.179926
37.500285
-7.003698
-0.177147
42.500316
-7.003872
-0.192816
-7.499679
-1.999642
0.020557
-2.499678
-1.999794
0.018908
2.500245
-1.999644
0.017397
7.500165
-1.999695
0.015182
12.500285
-1.99964
0.01837
17.500281
-1.999688
0.019071
22.500326
-1.999631
0.022631
27.500271
-1.999686
0.018778
32.500317
-1.999633
0.020116
37.500336
-1.999784
0.018972
42.500267
-1.999735
0.016762
47.500296
-1.999782
0.01789
-7.499722
3.00025
-0.035995
-2.499716
3.000299
-0.037229
2.500304
3.000249
-0.037783
7.500324
3.000198
-0.039356
12.500344
3.000254
-0.036392
17.500339
3.000204
-0.037063
22.500285
3.000257
-0.036463
27.500328
3.000108
-0.036287
32.500275
3.000257
-0.037768
37.500191
3.000212
-0.036002
42.500321
3.000163
-0.035599
47.500352
3.000213
-0.036206
-7.499665
8.000147
-0.089574
-2.499656
8.000193
-0.093306
2.500364
8.000142
-0.094395
7.500284
8.000196
-0.093445
12.500304
8.000146
-0.093573
17.500299
8.000198
-0.093302
22.500343
8.000147
-0.094425
27.500289
8.000201
-0.093186
32.500334
8.000149
-0.095261
37.500348
8.000201
-0.09418
42.500278
8.000253
-0.094727
47.500309
8.000198
[10 empty] | last data | -0.098138