## BB0100
BBS417 |  | Evaluation of the Baseboard S417
2002-05-14 |  | Module0000X | [8 empty] | C:\Program Files\QVPAK4\QVBASIC\program\baseboard_measurement\new_baseboard2001\BB-FLATNESS20010111.QVB
Measuring machine | [10 empty] | 05-14-02
| Z-profile:Quick Vision Pro250 | [8 empty] | start data | 7.500496 |  |  | -27.5 | -22.5 | -17.5 | -12.5 | -7.5 | -2.5 | 2.5 | 7.5 | 12.5 | 17.5 | 22.5 | 27.5 | 32.5 | 37.5 | 42.5 | 47.5
| Thickness:Digital micrometer | [9 empty] | -71.999506 |  |  | 0 | 5 | 10 | 15 | 20 | 25 | 30 | 35 | 40 | 45 | 50 | 55 | 60 | 65 | 70 | 75
[11 empty] | 0.000493 | 8 | 0 |  |  |  |  | -0.04993 | -0.054585 | -0.050901 | -0.050783 | -0.053451 | -0.052818 | -0.051549 | -0.05193 | -0.050227 | -0.049267 | -0.049942 | -0.053675
|  |  | Thickness of the baseboard(Unit:ｵm) | [7 empty] | 12.50044 | 3 | 5 |  |  |  |  | -0.018375 | -0.021066 | -0.020652 | -0.020304 | -0.021143 | -0.021797 | -0.022814 | -0.023843 | -0.02382 | -0.02004 | -0.020528 | -0.020924
[11 empty] | -71.999435 | -2 | 10 |  |  |  |  | 0.012132 | 0.008878 | 0.011622 | 0.010788 | 0.006276 | 0.005821 | 0.005921 | 0.005987 | 0.004056 | 0.009523 | 0.008842 | 0.008914
[6 empty] | 919 | 917 | 933 |  |  | 0.015443 | -7 | 15 |  |  |  |  | -0.227905 | -0.213269 | -0.206898 | -0.213173 | -0.218301 | -0.211362 | -0.225854 | -0.213723 | -0.217643 | -0.205419 | -0.225093
[11 empty] | 17.500565 | -12 | 20 |  |  |  |  | -0.217492 | -0.20016 | -0.195606 | -0.196719 | -0.189052 | -0.19278 | -0.196741 | -0.19742 | -0.192874 | -0.190009 | -0.176463
[6 empty] | 424 | 429 | 428 |  |  | -71.999363 | -17 | 25 |  |  |  |  | -0.20665 | -0.185294 | -0.173402 | -0.223381 | -0.183239 | -0.183589 | -0.14703 | -0.172611 | -0.162954 | -0.149158 | -0.162447
[11 empty] | 0.033541 | -22 | 30 | -0.294693 | -0.278583 | -0.249326 | -0.240549 | -0.208034 | -0.19668 | -0.182443 | -0.186206 | -0.164764 | -0.151217 | -0.151477 | -0.16513 | -0.144133 | -0.138056 | -0.152731
|  |  |  | 404 | 421 | 434 | 440 | 441 |  |  | 22.500389 | -27 | 35 | -0.3019 | -0.276476 | -0.258758 | -0.225694 | -0.232066 | -0.175581 | -0.167224 | -0.154242 | -0.177614 | -0.176395 | -0.161192 | -0.147224 | -0.128591 | -0.145614 | -0.123254
[11 empty] | -71.999285 | -32 | 40 | -0.305456 | -0.286799 | -0.262705 | -0.245741 | -0.209883 | -0.192446 | -0.208043 | -0.164857 | -0.137884 | -0.134769 | -0.135911 | -0.131648 | -0.141391 | -0.128863 | -0.130294
|  |  |  | 413 | 430 | 437 | 441 | 440 |  |  | 0.054475 | -37 | 45 | -0.313343 | -0.282987 | -0.256833 | -0.251395 | -0.231957 | -0.185237 | -0.178407 | -0.16177 | -0.175556 | -0.154794 | -0.150538 | -0.118954 | -0.13731 | -0.121717 | -0.115553
[11 empty] | 27.500512 | -42 | 50 | -0.329143 | -0.303139 | -0.286077 | -0.241133 | -0.225867 | -0.19891 | -0.179176 | -0.171708 | -0.155004 | -0.153289 | -0.134652 | -0.111505 | -0.130316 | -0.114756 | -0.125074
[6 empty] | 431 | 437 | 434 |  |  | -71.999316 | -47 | 55 | -0.332576 | -0.29942 | -0.284792 | -0.251115 | -0.248489 | -0.205522 | -0.200958 | -0.159173 | -0.162225 | -0.149876 | -0.150386 | -0.132115 | -0.114374 | -0.113995 | -0.126636
[11 empty] | 0.069287 | -52 | 60 | -0.348432 | -0.331907 | -0.297247 | -0.260249 | -0.247267 | -0.22576 | -0.202455 | -0.190055 | -0.151025 | -0.132601 | -0.126308 | -0.110351 | -0.126129 | -0.075733 | -0.092393
[5 empty] | 917 | 916 | 917 | 918 |  |  | 32.500502 | -57 | 65 | [7 empty] | -0.18749 | -0.15642 | -0.15578 | -0.144209 | -0.118037 | -0.111261 | -0.121896
[11 empty] | -71.999247 | -62 | 70 | [7 empty] | -0.203387 | -0.182769 | -0.183066 | -0.140005 | -0.151002 | -0.133804 | -0.136652
[11 empty] | 0.082673 | -67 | 75 | [7 empty] | -0.238338 | -0.21996 | -0.204511 | -0.186655 | -0.1756 | -0.154383 | -0.144485
|  |  | Average |  | TPG= | 429.3636 |  | Facing= | 919.5714 |  | 37.500478 | -72 | 80 | [7 empty] | 0.000493 | 0.015443 | 0.033541 | 0.054475 | 0.069287 | 0.082673 | 0.101734
-71.999273
0.101734
7.500428
[11 empty] | -66.999553 |  |  | Thickness(ｵm) |  | データ区間 | 頻度 |  | データ区間 | 頻度
[11 empty] | -0.238338 |  |  | 424 | Average | 360 | 0 |  | 860 | 0
[11 empty] | 12.500466 |  |  | 429 | 429.3636 | 370 | 0 |  | 870 | 0
[11 empty] | -66.99968 |  |  | 428 |  | 380 | 0 |  | 880 | 0
[11 empty] | -0.21996 |  |  | 404 |  | 390 | 0 |  | 890 | 0
[11 empty] | 17.500491 |  |  | 421 |  | 400 | 0 |  | 900 | 0
[11 empty] | -66.999509 |  |  | 434 |  | 410 | 1 |  | 910 | 0
[11 empty] | -0.204511 |  |  | 440 |  | 420 | 0 |  | 920 | 6
[11 empty] | 22.500515 |  |  | 441 |  | 430 | 4 |  | 930 | 0
[11 empty] | -66.999536 |  |  | 431 |  | 440 | 5 |  | 940 | 1
[11 empty] | -0.186655 |  |  | 437 |  | 450 | 1 |  | 950 | 0
[11 empty] | 27.500537 |  |  | 434 |  | 460 | 0 |  | 960 | 0
[11 empty] | -66.99957 |  |  | 919 | Average | 470 | 0 |  | 970 | 0
[11 empty] | -0.1756 |  |  | 917 | 919.5714 | 480 | 0 |  | 980 | 0
[11 empty] | 32.500522 |  |  | 933 |  | 次の級 | 0 |  | 次の級 | 0
[11 empty] | -66.999494 |  |  | 917 | [8 empty] | 440 |  | 360
[11 empty] | -0.154383 |  |  | 916 | [8 empty] | 442 |  | 370
[11 empty] | 37.500497 |  |  | 917 | [8 empty] | 444 |  | 380
[11 empty] | -66.999527 |  |  | 918 | [8 empty] | 446 |  | 390
[11 empty] | -0.144485 | [11 empty] | 448 |  | 400
[11 empty] | 7.500375 | [11 empty] | 450 |  | 410
[11 empty] | -61.999559 |  |  | Data range | Data range | [7 empty] | 452 |  | 420
[11 empty] | -0.203387 |  |  | 360 | 860 | [7 empty] | 454 |  | 430
[11 empty] | 12.500513 |  |  | 370 | 870 | [7 empty] | 456 |  | 440
[11 empty] | -61.999486 |  |  | 380 | 880 | [7 empty] | 458 |  | 450
[11 empty] | -0.182769 |  |  | 390 | 890 | [7 empty] | 460 |  | 460
[11 empty] | 17.500535 |  |  | 400 | 900 | [7 empty] | 462 |  | 470
[11 empty] | -61.999529 |  |  | 410 | 910 | [9 empty] | 480
[11 empty] | -0.183066 |  |  | 420 | 920
[11 empty] | 22.500458 |  |  | 430 | 930
[11 empty] | -61.999633 |  |  | 440 | 940
[11 empty] | -0.140005 |  |  | 450 | 950
[11 empty] | 27.500482 |  |  | 460 | 960
[11 empty] | -61.999485 |  |  | 470 | 970
[11 empty] | -0.151002 |  |  | 480 | 980
32.50046
-61.999513
-0.133804
37.500535
-61.999459
-0.136652
7.500423
-56.999484
-0.18749
12.500456
-56.9995
-0.15642
17.500478
-56.999542
-0.15578
22.500501
-56.999575
-0.144209
27.500526
-56.999495
-0.118037
32.500498
-56.999531
-0.111261
37.500472
-56.999483
-0.121896
-27.499953
-52.00026
-0.348432
-22.496098
-52.000236
-0.331907
-17.496084
-52.000248
-0.297247
-12.496068
-52.000158
-0.260249
-7.496015
-52.00019
-0.247267
-2.496077
-52.000213
-0.22576
2.503963
-52.000136
-0.202455
7.504
-52.000268
-0.190055
12.503932
-52.000076
-0.151025
17.503956
-52.000103
-0.132601
22.503978
-52.00014
-0.126308
27.504002
-52.000069
-0.110351
32.503966
-52.000225
-0.126129
37.503946
-52.000023
-0.075733
42.503919
-52.00008
-0.092393
-27.496163
-47.000233
-0.332576
-22.496049
-47.000248
-0.29942
-17.496134
-47.000077
-0.284792
-12.496021
-47.000192
-0.251115
-7.496071
-47.000333
-0.248489
-2.499969
-47.00009
-0.205522
2.503908
-47.000177
-0.200958
7.503948
-47.000184
-0.159173
12.503972
-47.00023
-0.162225
17.503997
-47.000063
-0.149876
22.503919
-47.000105
-0.150386
27.503941
-47.000233
-0.132115
32.504005
-47.000061
-0.114374
37.503979
-47.000104
-0.113995
42.503954
-47.000058
-0.126636
-27.500057
-42.00026
-0.329143
-22.496102
-42.000229
-0.303139
-17.496089
-42.000257
-0.286077
-12.496072
-42.000161
-0.241133
-7.496023
-42.000191
-0.225867
-2.496083
-42.00011
-0.19891
2.503955
-42.000236
-0.179176
7.503993
-42.000173
-0.171708
12.503915
-42.000201
-0.155004
17.503937
-42.000243
-0.153289
22.503962
-42.00017
-0.134652
27.503886
-42.000092
-0.111505
32.503941
-42.000052
-0.130316
37.503815
-42.00018
-0.114756
42.503992
-41.999935
-0.125074
-27.496068
-37.000273
-0.313343
-22.496053
-37.00019
-0.282987
-17.496039
-37.00021
-0.256833
-12.496027
-37.000249
-0.251395
-7.496077
-37.000174
-0.231957
-2.496037
-37.000177
-0.185237
2.504002
-37.000114
-0.178407
7.50394
-37.000142
-0.16177
12.503957
-37.000098
-0.175556
17.503981
-37.000123
-0.154794
22.504003
-37.000162
-0.150538
27.503927
-37.000177
-0.118954
32.503976
-37.000137
-0.13731
37.503953
-37.000066
-0.121717
42.503927
-37.000104
-0.115553
-27.499961
-32.000196
-0.305456
-22.496007
-32.000272
-0.286799
-17.496092
-32.000192
-0.262705
-12.496079
-32.000221
-0.245741
-7.496031
-32.000233
-0.209883
-2.496093
-32.00026
-0.192446
2.503946
-32.000118
-0.208043
7.503986
-32.000123
-0.164857
12.500061
-32.000095
-0.137884
17.503923
-32.000183
-0.134769
22.503946
-32.000127
-0.135911
27.50397
-32.000067
-0.131648
32.503913
-32.000118
-0.141391
37.503988
-32.000151
-0.128863
42.503962
-32.000195
-0.130294
-27.496073
-27.000226
-0.3019
-22.496159
-27.000247
-0.276476
-17.496045
-27.000178
-0.258758
-12.49603
-27.000194
-0.225694
-7.496085
-27.000144
-0.232066
-2.496045
-27.00014
-0.175581
2.503993
-27.000178
-0.167224
7.503932
-27.000111
-0.154242
12.503941
-27.000177
-0.177614
17.503964
-27.000121
-0.176395
22.503987
-27.000153
-0.161192
27.503811
-27.000084
-0.147224
32.503949
-27.000214
-0.128591
37.503923
-27.000174
-0.145614
42.5039
-27.000099
-0.123254
-27.499966
-22.000202
-0.294693
-22.496011
-22.000181
-0.278583
-17.496097
-22.0002
-0.249326
-12.496083
-22.000137
-0.240549
-7.496038
-22.000154
-0.208034
-2.496001
-22.00019
-0.19668
2.503937
-22.000222
-0.182443
7.503975
-22.00017
-0.186206
12.503984
-22.000097
-0.164764
17.503906
-22.000229
-0.151217
22.503931
-22.000074
-0.151477
27.503952
-22.000132
-0.16513
32.503986
-22.000059
-0.144133
37.503961
-22.000098
-0.138056
42.503936
-22.000056
-0.152731
-7.499778
-17.003761
-0.20665
-2.499841
-17.003886
-0.185294
2.500245
-16.999999
-0.173402
7.500231
-17.004011
-0.223381
12.500286
-16.999998
-0.183239
17.500208
-17.000042
-0.183589
22.500234
-16.999956
-0.14703
27.500207
-17.003846
-0.172611
32.500282
-16.99996
-0.162954
37.500259
-16.999893
-0.149158
42.500184
-17.003872
-0.162447
-7.499835
-12.0039
-0.217492
-2.499749
-12.000108
-0.20016
2.50029
-11.999949
-0.195606
7.500178
-12.004017
-0.196719
12.500179
-12.003956
-0.189052
17.500202
-12.003904
-0.19278
22.500173
-11.999929
-0.196741
27.500247
-12.003899
-0.19742
32.500217
-12.000016
-0.192874
37.500292
-11.99996
-0.190009
42.500268
-11.999993
-0.176463
-7.49979
-7.00394
-0.227905
-2.499751
-7.003873
-0.213269
2.500187
-7.003911
-0.206898
7.500272
-7.00004
-0.213173
12.500219
-7.004012
-0.218301
17.500291
-7.000028
-0.211362
22.500165
-7.003908
-0.225854
27.500236
-7.00002
-0.213723
32.500251
-7.000069
-0.217643
37.500179
-7.003925
-0.205419
42.500152
-7.003987
-0.225093
-7.499832
-1.99591
0.012132
-2.499694
-1.99586
0.008878
2.500243
-1.995902
0.011622
7.500233
-1.999771
0.010788
12.500224
-1.999919
0.006276
17.500296
-1.995942
0.005821
22.500171
-1.999809
0.005921
27.500241
-1.995932
0.005987
32.500204
-1.999801
0.004056
37.500127
-1.995917
0.009523
42.500254
-1.999788
0.008842
47.500277
-1.99591
0.008914
-7.499789
3.004034
-0.018375
-2.499799
3.000164
-0.021066
2.500286
3.004042
-0.020652
7.500177
3.000175
-0.020304
12.500212
3.003952
-0.021143
17.500187
3.000083
-0.021797
22.500259
3.00406
-0.022814
27.500132
3.000092
-0.023843
32.500285
3.003969
-0.02382
37.500262
3.004127
-0.02004
42.500187
3.000059
-0.020528
47.500211
3.004037
-0.020924
-7.499792
8.000155
-0.04993
-2.499707
8.004029
-0.054585
2.500183
8.000165
-0.050901
7.500219
8.00002
-0.050783
12.500206
8.000172
-0.053451
17.500228
8.000128
-0.052818
22.500199
8.004007
-0.051549
27.500174
8.000139
-0.05193
32.500221
8.004018
-0.050227
37.500247
8.00005
-0.049267
42.500271
8.004028
-0.049942
47.500198
8.000157
[10 empty] | last data | -0.053675