## BB0100
BBS472 |  | Evaluation of the Baseboard S472
2002-05-13 |  | Module0000X | [8 empty] | C:\Program Files\QVPAK4\QVBASIC\program\baseboard_measurement\new_baseboard2001\BB-FLATNESS20010111.QVB
Measuring machine | [10 empty] | 05-13-02
| Z-profile:Quick Vision Pro250 | [8 empty] | start data | 7.500398 |  |  | -27.5 | -22.5 | -17.5 | -12.5 | -7.5 | -2.5 | 2.5 | 7.5 | 12.5 | 17.5 | 22.5 | 27.5 | 32.5 | 37.5 | 42.5 | 47.5
| Thickness:Digital micrometer | [9 empty] | -71.999354 |  |  | 0 | 5 | 10 | 15 | 20 | 25 | 30 | 35 | 40 | 45 | 50 | 55 | 60 | 65 | 70 | 75
[11 empty] | -0.000605 | 8 | 0 |  |  |  |  | -0.031422 | -0.031013 | -0.035157 | -0.037776 | -0.039987 | -0.03559 | -0.030191 | -0.029573 | -0.034315 | -0.030586 | -0.034806 | -0.034093
|  |  | Thickness of the baseboard(Unit:ｵm) | [7 empty] | 12.500371 | 3 | 5 |  |  |  |  | -0.014824 | -0.010259 | -0.016295 | -0.024227 | -0.020766 | -0.019773 | -0.016016 | -0.018071 | -0.018215 | -0.017982 | -0.015882 | -0.014138
[11 empty] | -71.999471 | -2 | 10 |  |  |  |  | 0.00094 | 0.002821 | 0.00039 | -0.004376 | -0.002216 | -0.003184 | -0.002519 | -0.002274 | -0.002703 | -0.003132 | 0.000461 | 0.001394
[6 empty] | 922 | 928 | 935 |  |  | 0.002201 | -7 | 15 |  |  |  |  | -0.234396 | -0.237551 | -0.229604 | -0.248639 | -0.231607 | -0.238422 | -0.229818 | -0.247875 | -0.228672 | -0.233674 | -0.237848
[11 empty] | 17.500549 | -12 | 20 |  |  |  |  | -0.22994 | -0.226907 | -0.234386 | -0.206687 | -0.229847 | -0.218554 | -0.219297 | -0.214799 | -0.212555 | -0.22333 | -0.216987
[6 empty] | 426 | 432 | 432 |  |  | -71.999389 | -17 | 25 |  |  |  |  | -0.205124 | -0.223968 | -0.256609 | -0.22069 | -0.238201 | -0.204492 | -0.200065 | -0.219261 | -0.225922 | -0.214717 | -0.234732
[11 empty] | 0.01118 | -22 | 30 | -0.210793 | -0.204721 | -0.192121 | -0.180694 | -0.198799 | -0.202582 | -0.197891 | -0.215598 | -0.20438 | -0.204929 | -0.190716 | -0.217815 | -0.215887 | -0.198759 | -0.21425
|  |  |  | 412 | 418 | 425 | 433 | 432 |  |  | 22.50051 | -27 | 35 | -0.195645 | -0.195756 | -0.18524 | -0.175704 | -0.185379 | -0.205448 | -0.2003 | -0.225334 | -0.200068 | -0.195364 | -0.199162 | -0.187447 | -0.238168 | -0.189418 | -0.202117
[11 empty] | -71.999403 | -32 | 40 | -0.182187 | -0.186372 | -0.192862 | -0.177526 | -0.202334 | -0.20446 | -0.188886 | -0.183821 | -0.183327 | -0.186985 | -0.179015 | -0.214835 | -0.164914 | -0.19176 | -0.171459
|  |  |  | 412 | 421 | 430 | 435 | 437 |  |  | 0.019844 | -37 | 45 | -0.196478 | -0.19072 | -0.201483 | -0.187833 | -0.204008 | -0.182318 | -0.180971 | -0.17362 | -0.187006 | -0.167606 | -0.173924 | -0.186175 | -0.192763 | -0.172258 | -0.179175
[11 empty] | 27.50047 | -42 | 50 | -0.20244 | -0.187399 | -0.18325 | -0.185925 | -0.197379 | -0.182054 | -0.18456 | -0.184686 | -0.187234 | -0.184296 | -0.178318 | -0.171005 | -0.163613 | -0.173325 | -0.16332
[6 empty] | 426 | 428 | 434 |  |  | -71.999417 | -47 | 55 | -0.192094 | -0.186264 | -0.179475 | -0.17205 | -0.179353 | -0.186003 | -0.182369 | -0.184178 | -0.188989 | -0.202189 | -0.156567 | -0.153648 | -0.170553 | -0.174843 | -0.156917
[11 empty] | 0.026595 | -52 | 60 | -0.188842 | -0.170894 | -0.165108 | -0.174946 | -0.176124 | -0.236205 | -0.187901 | -0.187762 | -0.182115 | -0.167962 | -0.166 | -0.146636 | -0.159958 | -0.171776 | -0.147724
[5 empty] | 912 | 918 | 922 | 926 |  |  | 32.500431 | -57 | 65 | [7 empty] | -0.200208 | -0.197213 | -0.176151 | -0.164944 | -0.160693 | -0.166452 | -0.162896
[11 empty] | -71.999333 | -62 | 70 | [7 empty] | -0.215583 | -0.232343 | -0.198171 | -0.180411 | -0.172655 | -0.209021 | -0.169991
[11 empty] | 0.031108 | -67 | 75 | [7 empty] | -0.234798 | -0.226805 | -0.215831 | -0.201956 | -0.19242 | -0.206122 | -0.184436
|  |  | Average |  | TPG= | 427.0909 |  | Facing= | 923.2857 |  | 37.50049 | -72 | 80 | [7 empty] | -0.000605 | 0.002201 | 0.01118 | 0.019844 | 0.026595 | 0.031108 | 0.031404
-71.999352
0.031404
7.500369
[11 empty] | -66.999455 |  |  | Thickness(ｵm) |  | データ区間 | 頻度 |  | データ区間 | 頻度
[11 empty] | -0.234798 |  |  | 426 | Average | 360 | 0 |  | 860 | 0
[11 empty] | 12.500445 |  |  | 432 | 427.0909 | 370 | 0 |  | 870 | 0
[11 empty] | -66.999471 |  |  | 432 |  | 380 | 0 |  | 880 | 0
[11 empty] | -0.226805 |  |  | 412 |  | 390 | 0 |  | 890 | 0
[11 empty] | 17.500421 |  |  | 418 |  | 400 | 0 |  | 900 | 0
[11 empty] | -66.999485 |  |  | 425 |  | 410 | 0 |  | 910 | 0
[11 empty] | -0.215831 |  |  | 433 |  | 420 | 2 |  | 920 | 2
[11 empty] | 22.500376 |  |  | 432 |  | 430 | 4 |  | 930 | 4
[11 empty] | -66.999596 |  |  | 426 |  | 440 | 5 |  | 940 | 1
[11 empty] | -0.201956 |  |  | 428 |  | 450 | 0 |  | 950 | 0
[11 empty] | 27.500441 |  |  | 434 |  | 460 | 0 |  | 960 | 0
[11 empty] | -66.999412 |  |  | 922 | Average | 470 | 0 |  | 970 | 0
[11 empty] | -0.19242 |  |  | 928 | 923.2857 | 480 | 0 |  | 980 | 0
[11 empty] | 32.500495 |  |  | 935 |  | 次の級 | 0 |  | 次の級 | 0
[11 empty] | -66.999537 |  |  | 912 | [8 empty] | 440 |  | 360
[11 empty] | -0.206122 |  |  | 918 | [8 empty] | 442 |  | 370
[11 empty] | 37.50046 |  |  | 922 | [8 empty] | 444 |  | 380
[11 empty] | -66.999445 |  |  | 926 | [8 empty] | 446 |  | 390
[11 empty] | -0.184436 | [11 empty] | 448 |  | 400
[11 empty] | 7.500398 | [11 empty] | 450 |  | 410
[11 empty] | -61.999351 |  |  | Data range | Data range | [7 empty] | 452 |  | 420
[11 empty] | -0.215583 |  |  | 360 | 860 | [7 empty] | 454 |  | 430
[11 empty] | 12.500368 |  |  | 370 | 870 | [7 empty] | 456 |  | 440
[11 empty] | -61.999375 |  |  | 380 | 880 | [7 empty] | 458 |  | 450
[11 empty] | -0.232343 |  |  | 390 | 890 | [7 empty] | 460 |  | 460
[11 empty] | 17.500448 |  |  | 400 | 900 | [7 empty] | 462 |  | 470
[11 empty] | -61.999481 |  |  | 410 | 910 | [9 empty] | 480
[11 empty] | -0.198171 |  |  | 420 | 920
[11 empty] | 22.500402 |  |  | 430 | 930
[11 empty] | -61.999391 |  |  | 440 | 940
[11 empty] | -0.180411 |  |  | 450 | 950
[11 empty] | 27.500463 |  |  | 460 | 960
[11 empty] | -61.999407 |  |  | 470 | 970
[11 empty] | -0.172655 |  |  | 480 | 980
32.500512
-61.999541
-0.209021
37.500481
-61.999443
-0.169991
7.500422
-56.999448
-0.200208
12.500497
-56.999466
-0.197213
17.500475
-56.999475
-0.176151
22.500523
-56.99939
-0.164944
27.500483
-56.999405
-0.160693
32.50034
-56.999423
-0.166452
37.500498
-56.999543
-0.162896
-27.49604
-52.000182
-0.188842
-22.496072
-52.000192
-0.170894
-17.496007
-52.000209
-0.165108
-12.49606
-52.00023
-0.174946
-7.49601
-52.00015
-0.176124
-2.496074
-52.000193
-0.236205
2.504001
-52.000192
-0.187901
7.503975
-52.00021
-0.187762
12.50395
-52.000225
-0.182115
17.503929
-52.000137
-0.167962
22.503968
-52.000155
-0.166
27.503931
-52.000165
-0.146636
32.503885
-52.000288
-0.159958
37.503943
-52.000212
-0.171776
42.503927
-52.00022
-0.147724
-27.50006
-47.000118
-0.192094
-22.496055
-47.000207
-0.186264
-17.496085
-47.000222
-0.179475
-12.496133
-47.000138
-0.17205
-7.495986
-47.000162
-0.179353
-2.496038
-47.000183
-0.186003
2.503925
-47.0002
-0.182369
7.499959
-47.000148
-0.184178
12.503971
-47.000242
-0.188989
17.503944
-47.000166
-0.202189
22.500046
-47.000195
-0.156567
27.503845
-47.000282
-0.153648
32.503902
-47.000209
-0.170553
37.50396
-47.000231
-0.174843
42.503936
-47.000142
-0.156917
-27.499941
-42.000168
-0.20244
-22.496034
-42.000251
-0.187399
-17.49606
-42.000168
-0.18325
-12.496112
-42.000187
-0.185925
-7.496067
-42.000311
-0.197379
-2.499955
-42.000254
-0.182054
2.503949
-42.000144
-0.18456
7.503922
-42.000163
-0.184686
12.503997
-42.000084
-0.187234
17.50397
-42.000202
-0.184296
22.500059
-42.000148
-0.178318
27.503862
-42.000132
-0.171005
32.503922
-42.000149
-0.163613
37.503979
-42.000173
-0.173325
42.503943
-42.000188
-0.16332
-27.49608
-37.000278
-0.196478
-22.496013
-37.000196
-0.19072
-17.49604
-37.000219
-0.201483
-12.495988
-37.000233
-0.187833
-7.496041
-37.000158
-0.204008
-2.495987
-37.000169
-0.182318
2.503971
-37.000186
-0.180971
7.503947
-37.000202
-0.17362
12.503918
-37.000226
-0.187006
17.503998
-37.000138
-0.167606
22.503919
-37.000159
-0.173924
27.503973
-37.000284
-0.186175
32.503829
-37.000403
-0.192763
37.503996
-37.000216
-0.172258
42.503952
-37.000037
-0.179175
-27.496056
-32.000315
-0.182187
-22.49609
-32.000135
-0.186372
-17.496012
-32.000159
-0.192862
-12.496061
-32.00027
-0.177526
-7.496018
-32.0003
-0.202334
-2.496168
-32.000218
-0.20446
2.500052
-32.000162
-0.188886
7.500028
-32.000078
-0.183821
12.503942
-32.000168
-0.183327
17.503915
-32.000188
-0.186985
22.503933
-32.000304
-0.179015
27.503986
-32.000239
-0.214835
32.503957
-32.000137
-0.164914
37.503908
-32.000266
-0.19176
42.50396
-32.000177
-0.171459
-27.496036
-27.000181
-0.195645
-22.496072
-27.000202
-0.195756
-17.496086
-27.000219
-0.18524
-12.496033
-27.000138
-0.175704
-7.495987
-27.000165
-0.185379
-2.496144
-27.000292
-0.205448
2.503912
-27.000213
-0.2003
7.503981
-27.000246
-0.225334
12.503962
-27.000157
-0.200068
17.503937
-27.000176
-0.195364
22.500008
-27.000129
-0.199162
27.50391
-27.000216
-0.187447
32.503959
-27.00016
-0.238168
37.503928
-27.000161
-0.189418
42.503963
-27.000189
-0.202117
-27.49602
-22.000283
-0.210793
-22.496053
-22.000202
-0.204721
-17.496064
-22.000318
-0.192121
-12.496113
-22.000334
-0.180694
-7.496065
-22.000164
-0.198799
-2.500057
-22.000116
-0.202582
2.503936
-22.000208
-0.197891
7.504004
-22.000338
-0.215598
12.503982
-22.000255
-0.20438
17.503957
-22.000176
-0.204929
22.503968
-22.000192
-0.190716
27.503821
-22.000223
-0.217815
32.50398
-22.000247
-0.215887
37.503944
-22.000161
-0.198759
42.50397
-22.000189
-0.21425
-7.499779
-16.999996
-0.205124
-2.499834
-17.000024
-0.223968
2.500206
-17.000161
-0.256609
7.500189
-17.000067
-0.22069
12.50019
-17.00392
-0.238201
17.500242
-17.000005
-0.204492
22.500245
-17.000025
-0.200065
27.500298
-17.000155
-0.219261
32.500255
-17.000179
-0.225922
37.500147
-17.004018
-0.214717
42.500237
-17.000026
-0.234732
-7.49993
-12.003922
-0.22994
-2.49971
-12.000023
-0.226907
2.500235
-12.000047
-0.234386
7.500215
-12.000057
-0.206687
12.500215
-12.003912
-0.229847
17.500191
-12.003929
-0.218554
22.500159
-12.000027
-0.219297
27.500218
-12.000048
-0.214799
32.500276
-12.000169
-0.212555
37.500165
-12.003917
-0.22333
42.500248
-12.000114
-0.216987
-7.499806
-7.003922
-0.234396
-2.499787
-7.000021
-0.237551
2.500259
-7.000041
-0.229604
7.500229
-7.00007
-0.248639
12.500037
-7.003905
-0.231607
17.500208
-7.004032
-0.238422
22.500274
-7.000028
-0.229818
27.500227
-7.000156
-0.247875
32.50029
-7.000171
-0.228672
37.500179
-7.004017
-0.233674
42.500253
-7.000118
-0.237848
-7.499687
-1.995971
0.00094
-2.499807
-1.999813
0.002821
2.500305
-1.995914
0.00039
7.500178
-1.995936
-0.004376
12.500252
-1.995958
-0.002216
17.500257
-1.999804
-0.003184
22.500315
-1.995903
-0.002519
27.500274
-1.995923
-0.002274
32.500332
-1.995946
-0.002703
37.500291
-1.995968
-0.003132
42.500219
-1.99981
0.000461
47.500301
-1.995909
0.001394
-7.499767
3.003931
-0.014824
-2.499716
3.00401
-0.010259
2.500325
3.004085
-0.016295
7.500295
3.003961
-0.024227
12.500271
3.004041
-0.020766
17.500243
3.00392
-0.019773
22.500259
3.000176
-0.016016
27.500288
3.004077
-0.018071
32.500245
3.003956
-0.018215
37.500303
3.003933
-0.017982
42.500225
3.00019
-0.015882
47.500307
3.004091
-0.014138
-7.499846
8.003933
-0.031422
-2.499764
8.000186
-0.031013
2.500173
8.000164
-0.035157
7.500217
8.004064
-0.037776
12.50029
8.00404
-0.039987
17.500265
8.00402
-0.03559
22.500173
8.000179
-0.030191
27.500303
8.004079
-0.029573
32.500261
8.004056
-0.034315
37.50032
8.004034
-0.030586
42.5003
8.004011
-0.034806
47.50024
8.000067
[10 empty] | last data | -0.034093