## BB0100
BBS509 |  | Evaluation of the Baseboard S509
2002-05-13 |  | Module0000X | [8 empty] | C:\Program Files\QVPAK4\QVBASIC\program\baseboard_measurement\new_baseboard2001\BB-FLATNESS20010111.QVB
Measuring machine | [10 empty] | 05-13-02
| Z-profile:Quick Vision Pro250 | [8 empty] | start data | 7.500525 |  |  | -27.5 | -22.5 | -17.5 | -12.5 | -7.5 | -2.5 | 2.5 | 7.5 | 12.5 | 17.5 | 22.5 | 27.5 | 32.5 | 37.5 | 42.5 | 47.5
| Thickness:Digital micrometer | [9 empty] | -71.999334 |  |  | 0 | 5 | 10 | 15 | 20 | 25 | 30 | 35 | 40 | 45 | 50 | 55 | 60 | 65 | 70 | 75
[11 empty] | -5.6e-05 | 8 | 0 |  |  |  |  | -0.034656 | -0.03505 | -0.032751 | -0.03318 | -0.030892 | -0.029705 | -0.02367 | -0.023377 | -0.023819 | -0.026659 | -0.030061 | -0.031461
|  |  | Thickness of the baseboard(Unit:ｵm) | [7 empty] | 12.500474 | 3 | 5 |  |  |  |  | -0.012476 | -0.010457 | -0.017634 | -0.017466 | -0.018177 | -0.012347 | -0.011766 | -0.005446 | -0.00811 | -0.012409 | -0.007812 | -0.015117
[11 empty] | -71.999357 | -2 | 10 |  |  |  |  | 0.007044 | 0.004443 | 0.001523 | -0.001811 | -0.000279 | 0.004248 | 0.007317 | 0.008159 | 0.006305 | 0.004964 | 0.007367 | 0.005829
[6 empty] | 935 | 928 | 924 |  |  | 0.001896 | -7 | 15 |  |  |  |  | -0.247646 | -0.231467 | -0.230425 | -0.24265 | -0.242741 | -0.231159 | -0.216633 | -0.222361 | -0.229814 | -0.242088 | -0.246065
[11 empty] | 17.500521 | -12 | 20 |  |  |  |  | -0.24252 | -0.242027 | -0.245906 | -0.242715 | -0.260091 | -0.217269 | -0.234344 | -0.208381 | -0.224622 | -0.236435 | -0.220488
[6 empty] | 431 | 429 | 432 |  |  | -71.999381 | -17 | 25 |  |  |  |  | -0.260119 | -0.242148 | -0.245081 | -0.235928 | -0.230307 | -0.216134 | -0.191726 | -0.226949 | -0.207273 | -0.217746 | -0.199532
[11 empty] | 0.006934 | -22 | 30 | -0.369526 | -0.332248 | -0.30856 | -0.281924 | -0.268494 | -0.250752 | -0.25838 | -0.282225 | -0.239928 | -0.201757 | -0.201826 | -0.186376 | -0.192422 | -0.196089 | -0.219777
|  |  |  | 424 | 424 | 428 | 430 | 422 |  |  | 22.500528 | -27 | 35 | -0.359507 | -0.315532 | -0.304735 | -0.299467 | -0.260695 | -0.253434 | -0.243561 | -0.244002 | -0.229631 | -0.204377 | -0.178548 | -0.230401 | -0.201948 | -0.177964 | -0.17981
[11 empty] | -71.999405 | -32 | 40 | -0.344256 | -0.320015 | -0.296886 | -0.267785 | -0.267897 | -0.267956 | -0.258471 | -0.244463 | -0.241568 | -0.197469 | -0.181271 | -0.166332 | -0.16693 | -0.198716 | -0.162166
|  |  |  | 427 | 429 | 422 | 422 | 419 |  |  | 0.014318 | -37 | 45 | -0.344092 | -0.315152 | -0.296034 | -0.281267 | -0.277961 | -0.254739 | -0.256447 | -0.261503 | -0.223861 | -0.20124 | -0.17473 | -0.159356 | -0.163104 | -0.174639 | -0.16187
[11 empty] | 27.500459 | -42 | 50 | -0.328032 | -0.294349 | -0.279132 | -0.288063 | -0.261786 | -0.264175 | -0.254321 | -0.235553 | -0.228176 | -0.208648 | -0.165201 | -0.174373 | -0.174192 | -0.148863 | -0.16844
[6 empty] | 422 | 419 | 411 |  |  | -71.999426 | -47 | 55 | -0.314417 | -0.31475 | -0.28931 | -0.287428 | -0.220056 | -0.273435 | -0.264158 | -0.217941 | -0.202271 | -0.258933 | -0.161303 | -0.168964 | -0.178783 | -0.174893 | -0.15141
[11 empty] | 0.021217 | -52 | 60 | -0.324872 | -0.300642 | -0.29248 | -0.281057 | -0.255597 | -0.254088 | -0.230835 | -0.245947 | -0.219079 | -0.179604 | -0.163274 | -0.174761 | -0.181518 | -0.17361 | -0.14937
[5 empty] | 911 | 911 | 907 | 904 |  |  | 32.500392 | -57 | 65 | [7 empty] | -0.230595 | -0.241062 | -0.202949 | -0.182623 | -0.182566 | -0.198368 | -0.162889
[11 empty] | -71.999449 | -62 | 70 | [7 empty] | -0.212195 | -0.213265 | -0.189239 | -0.196162 | -0.204937 | -0.203155 | -0.193835
[11 empty] | 0.021866 | -67 | 75 | [7 empty] | -0.240001 | -0.230092 | -0.203472 | -0.204097 | -0.205173 | -0.191288 | -0.207063
|  |  | Average |  | TPG= | 424.7273 |  | Facing= | 917.1429 |  | 37.500529 | -72 | 80 | [7 empty] | -5.6e-05 | 0.001896 | 0.006934 | 0.014318 | 0.021217 | 0.021866 | 0.022754
-71.999377
0.022754
7.50064
[11 empty] | -66.999427 |  |  | Thickness(ｵm) |  | データ区間 | 頻度 |  | データ区間 | 頻度
[11 empty] | -0.240001 |  |  | 431 | Average | 360 | 0 |  | 860 | 0
[11 empty] | 12.500586 |  |  | 429 | 424.7273 | 370 | 0 |  | 870 | 0
[11 empty] | -66.999448 |  |  | 432 |  | 380 | 0 |  | 880 | 0
[11 empty] | -0.230092 |  |  | 424 |  | 390 | 0 |  | 890 | 0
[11 empty] | 17.500625 |  |  | 424 |  | 400 | 0 |  | 900 | 0
[11 empty] | -66.999467 |  |  | 428 |  | 410 | 0 |  | 910 | 2
[11 empty] | -0.203472 |  |  | 430 |  | 420 | 2 |  | 920 | 2
[11 empty] | 22.50063 |  |  | 422 |  | 430 | 7 |  | 930 | 2
[11 empty] | -66.999392 |  |  | 422 |  | 440 | 2 |  | 940 | 1
[11 empty] | -0.204097 |  |  | 419 |  | 450 | 0 |  | 950 | 0
[11 empty] | 27.500567 |  |  | 411 |  | 460 | 0 |  | 960 | 0
[11 empty] | -66.999315 |  |  | 935 | Average | 470 | 0 |  | 970 | 0
[11 empty] | -0.205173 |  |  | 928 | 917.1429 | 480 | 0 |  | 980 | 0
[11 empty] | 32.500593 |  |  | 924 |  | 次の級 | 0 |  | 次の級 | 0
[11 empty] | -66.999437 |  |  | 911 | [8 empty] | 440 |  | 360
[11 empty] | -0.191288 |  |  | 911 | [8 empty] | 442 |  | 370
[11 empty] | 37.500632 |  |  | 907 | [8 empty] | 444 |  | 380
[11 empty] | -66.999467 |  |  | 904 | [8 empty] | 446 |  | 390
[11 empty] | -0.207063 | [11 empty] | 448 |  | 400
[11 empty] | 7.50056 | [11 empty] | 450 |  | 410
[11 empty] | -61.999446 |  |  | Data range | Data range | [7 empty] | 452 |  | 420
[11 empty] | -0.212195 |  |  | 360 | 860 | [7 empty] | 454 |  | 430
[11 empty] | 12.50061 |  |  | 370 | 870 | [7 empty] | 456 |  | 440
[11 empty] | -61.999472 |  |  | 380 | 880 | [7 empty] | 458 |  | 450
[11 empty] | -0.213265 |  |  | 390 | 890 | [7 empty] | 460 |  | 460
[11 empty] | 17.500553 |  |  | 400 | 900 | [7 empty] | 462 |  | 470
[11 empty] | -61.999389 |  |  | 410 | 910 | [9 empty] | 480
[11 empty] | -0.189239 |  |  | 420 | 920
[11 empty] | 22.500449 |  |  | 430 | 930
[11 empty] | -61.999413 |  |  | 440 | 940
[11 empty] | -0.196162 |  |  | 450 | 950
[11 empty] | 27.500586 |  |  | 460 | 960
[11 empty] | -61.999444 |  |  | 470 | 970
[11 empty] | -0.204937 |  |  | 480 | 980
32.500622
-61.999369
-0.203155
37.500552
-61.99939
-0.193835
7.5006
-56.999379
-0.230595
12.500552
-56.999406
-0.241062
17.500588
-56.999422
-0.202949
22.500566
-56.999441
-0.182623
27.500599
-56.999467
-0.182566
32.500542
-56.999394
-0.198368
37.500563
-56.99941
-0.162889
-27.496073
-52.000252
-0.324872
-22.499982
-52.00016
-0.300642
-17.496083
-52.000393
-0.29248
-12.496057
-52.000216
-0.281057
-7.500081
-52.000121
-0.255597
-2.499961
-52.000248
-0.254088
2.503897
-52.000276
-0.230835
7.503954
-52.000206
-0.245947
12.503894
-52.000223
-0.219079
17.503929
-52.000238
-0.179604
22.5039
-52.000258
-0.163274
27.503941
-52.000187
-0.174761
32.503877
-52.000212
-0.181518
37.503908
-52.000236
-0.17361
42.503892
-52.000354
-0.14937
-27.499989
-47.000171
-0.314417
-22.496114
-47.000407
-0.31475
-17.496045
-47.000228
-0.28931
-12.499958
-47.000043
-0.287428
-7.496122
-47.00026
-0.220056
-2.496079
-47.000301
-0.273435
2.503942
-47.000225
-0.264158
7.503974
-47.00024
-0.217941
12.503917
-47.00026
-0.202271
17.503986
-47.000303
-0.258933
22.503924
-47.000202
-0.161303
27.503957
-47.000331
-0.168964
32.503895
-47.000358
-0.178783
37.499891
-47.00017
-0.174893
42.503904
-47.000303
-0.15141
-27.500058
-42.000241
-0.328032
-22.495989
-42.000273
-0.294349
-17.496016
-42.000294
-0.279132
-12.496086
-42.00022
-0.288063
-7.496075
-42.00034
-0.261786
-2.499986
-42.000156
-0.264175
2.500028
-42.00018
-0.254321
7.503812
-42.000208
-0.235553
12.503958
-42.000236
-0.228176
17.499961
-42.000144
-0.208648
22.503949
-42.000172
-0.165201
27.503883
-42.000298
-0.174373
32.503919
-42.000225
-0.174192
37.503944
-42.000245
-0.148863
42.503921
-42.000276
-0.16844
-27.499923
-37.000217
-0.344092
-22.496155
-37.000342
-0.315152
-17.496175
-37.000262
-0.296034
-12.496057
-37.000288
-0.281267
-7.499973
-37.000202
-0.277961
-2.496015
-37.000234
-0.254739
2.503999
-37.000261
-0.256447
7.499911
-37.000173
-0.261503
12.499949
-37.00009
-0.223861
17.503929
-37.000223
-0.20124
22.503873
-37.00024
-0.17473
27.503901
-37.000263
-0.159356
32.503933
-37.000391
-0.163104
37.50378
-37.000115
-0.174639
42.503829
-37.00024
-0.16187
-27.496158
-32.000391
-0.344256
-22.496125
-32.000312
-0.320015
-17.496043
-32.000334
-0.296886
-12.496126
-32.00025
-0.267785
-7.496002
-32.00028
-0.267897
-2.496078
-32.000304
-0.267956
2.503931
-32.000227
-0.258471
7.503875
-32.000248
-0.244463
12.503823
-32.000272
-0.241568
17.503956
-32.00029
-0.197469
22.503898
-32.000211
-0.181271
27.503927
-32.000234
-0.166332
32.503961
-32.000261
-0.16693
37.503909
-32.000193
-0.198716
42.50384
-32.000208
-0.162166
-27.49996
-27.000171
-0.359507
-22.49994
-27.000291
-0.315532
-17.499942
-27.000118
-0.304735
-12.496181
-27.000253
-0.299467
-7.496071
-27.000277
-0.260695
-2.500088
-27.000192
-0.253434
2.503954
-27.000334
-0.243561
7.503903
-27.000363
-0.244002
12.50001
-27.000179
-0.229631
17.503889
-27.000313
-0.204377
22.503919
-27.000237
-0.178548
27.503971
-27.000282
-0.230401
32.503898
-27.000203
-0.201948
37.503926
-27.000128
-0.177964
42.503955
-27.00026
-0.17981
-27.499929
-22.000195
-0.369526
-22.496064
-22.000325
-0.332248
-17.49607
-22.000349
-0.30856
-12.49999
-22.000062
-0.281924
-7.496134
-22.000298
-0.268494
-2.499956
-22.000215
-0.250752
2.503989
-22.000359
-0.25838
7.503949
-22.000294
-0.282225
12.503983
-22.000315
-0.239928
17.503921
-22.000233
-0.201757
22.50395
-22.000264
-0.201826
27.503881
-22.000189
-0.186376
32.503914
-22.000322
-0.192422
37.503949
-22.000354
-0.196089
42.503979
-22.000291
-0.219777
-7.499948
-17.003933
-0.260119
-2.49982
-17.000038
-0.242148
2.500081
-17.000066
-0.245081
7.500119
-17.003919
-0.235928
12.500176
-17.000025
-0.230307
17.500217
-17.000153
-0.216134
22.500232
-17.000077
-0.191726
27.500181
-17.000015
-0.226949
32.500208
-17.000041
-0.207273
37.500242
-17.000175
-0.217746
42.500037
-17.00392
-0.199532
-7.49981
-12.000028
-0.24252
-2.499786
-12.000059
-0.242027
2.500211
-12.00009
-0.245906
7.500162
-12.000018
-0.242715
12.500217
-12.000055
-0.260091
17.50025
-12.000075
-0.217269
22.500158
-12.004031
-0.234344
27.500196
-12.000032
-0.208381
32.500236
-12.000067
-0.224622
37.500066
-12.00392
-0.236435
42.500161
-12.000125
-0.220488
-7.499774
-7.000051
-0.247646
-2.499756
-7.000077
-0.231467
2.500139
-7.000004
-0.230425
7.500092
-7.000036
-0.24265
12.500138
-7.000168
-0.242741
17.499977
-7.003915
-0.231159
22.500188
-7.000023
-0.216633
27.50022
-7.000155
-0.222361
32.50016
-7.000086
-0.229814
37.5001
-7.000017
-0.242088
42.500182
-7.000051
-0.246065
-7.499718
-1.99598
0.007044
-2.49969
-1.995912
0.004443
2.5003
-1.995942
0.001523
7.500247
-1.996072
-0.001811
12.500298
-1.996003
-0.000279
17.500248
-1.995931
0.004248
22.500141
-1.996057
0.007317
27.500069
-1.99981
0.008159
32.500314
-1.995923
0.006305
37.500148
-1.995949
0.004964
42.500315
-1.995983
0.007367
47.500304
-1.995913
0.005829
-7.499677
3.003996
-0.012476
-2.499651
3.004065
-0.010457
2.500337
3.004034
-0.017634
7.500286
3.004005
-0.017466
12.500337
3.004073
-0.018177
17.500284
3.004046
-0.012347
22.500273
3.004016
-0.011766
27.500204
3.003989
-0.005446
32.500341
3.004055
-0.00811
37.500274
3.003925
-0.012409
42.500333
3.004095
-0.007812
47.500321
3.004063
-0.015117
-7.499733
8.004074
-0.034656
-2.499811
8.003946
-0.03505
2.500275
8.004114
-0.032751
7.500321
8.003982
-0.03318
12.500272
8.004054
-0.030892
17.500218
8.003925
-0.029705
22.500299
8.003994
-0.02367
27.500335
8.004063
-0.023377
32.500269
8.004035
-0.023819
37.500196
8.000181
-0.026659
42.50035
8.00407
-0.030061
47.500234
8.003943
[10 empty] | last data | -0.031461