## BB0100
BBS639 |  | Evaluation of the Baseboard S639
2002-05-10 |  | Module0000X | [8 empty] | C:\Program Files\QVPAK4\QVBASIC\program\baseboard_measurement\new_baseboard2001\BB-FLATNESS20010111.QVB
Measuring machine | [10 empty] | 2005-09-02
| Z-profile:Quick Vision Pro250 | [8 empty] | start data | 7.500507 |  |  | -27.5 | -22.5 | -17.5 | -12.5 | -7.5 | -2.5 | 2.5 | 7.5 | 12.5 | 17.5 | 22.5 | 27.5 | 32.5 | 37.5 | 42.5 | 47.5
| Thickness:Digital micrometer | [9 empty] | -71.999347 |  |  | 0 | 5 | 10 | 15 | 20 | 25 | 30 | 35 | 40 | 45 | 50 | 55 | 60 | 65 | 70 | 75
[11 empty] | -0.000206 | 8 | 0 |  |  |  |  | -0.037023 | -0.044019 | -0.046449 | -0.04195 | -0.045904 | -0.046214 | -0.04718 | -0.046989 | -0.04536 | -0.043228 | -0.043595 | -0.045918
|  |  | Thickness of the baseboard(Unit:ｵm) | [7 empty] | 12.500512 | 3 | 5 |  |  |  |  | -0.015167 | -0.020165 | -0.024818 | -0.022926 | -0.024736 | -0.025879 | -0.024007 | -0.027852 | -0.025004 | -0.023919 | -0.021161 | -0.022198
[11 empty] | -71.999414 | -2 | 10 |  |  |  |  | 0.008347 | 0.002705 | -0.003071 | -0.004959 | -0.004464 | -0.005018 | -0.004992 | -0.004968 | -0.001658 | -0.000782 | 0.00241 | 0.002921
[6 empty] | 930 | 931 | 935 |  |  | 0.010499 | -7 | 15 |  |  |  |  | -0.232991 | -0.215788 | -0.24627 | -0.242653 | -0.22685 | -0.244507 | -0.273714 | -0.225817 | -0.230723 | -0.245124 | -0.223867
[11 empty] | 17.500632 | -12 | 20 |  |  |  |  | -0.205048 | -0.222307 | -0.237054 | -0.235656 | -0.233249 | -0.210705 | -0.296509 | -0.227492 | -0.213775 | -0.207616 | -0.201562
[6 empty] | 436 | 434 | 442 |  |  | -71.999378 | -17 | 25 |  |  |  |  | -0.217204 | -0.234128 | -0.220856 | -0.219056 | -0.216778 | -0.211784 | -0.215739 | -0.21612 | -0.212391 | -0.195264 | -0.210187
[11 empty] | 0.025191 | -22 | 30 | -0.235554 | -0.206155 | -0.204769 | -0.185126 | -0.199862 | -0.179297 | -0.190613 | -0.194598 | -0.194296 | -0.190044 | -0.182846 | -0.212345 | -0.198035 | -0.179903 | -0.193045
|  |  |  | 427 | 438 | 442 | 445 | 445 |  |  | 22.500652 | -27 | 35 | -0.218455 | -0.226223 | -0.191835 | -0.177351 | -0.189995 | -0.170156 | -0.183894 | -0.178057 | -0.169678 | -0.1575 | -0.203148 | -0.20796 | -0.190933 | -0.178363 | -0.180659
[11 empty] | -71.999343 | -32 | 40 | -0.205829 | -0.190282 | -0.187057 | -0.182459 | -0.162177 | -0.165988 | -0.176014 | -0.184263 | -0.172177 | -0.169705 | -0.161629 | -0.153945 | -0.159226 | -0.134541 | -0.119259
|  |  |  | 442 | 448 | 454 | 457 | 458 |  |  | 0.039687 | -37 | 45 | -0.250593 | -0.212527 | -0.220621 | -0.171982 | -0.177677 | -0.155881 | -0.14334 | -0.136973 | -0.161675 | -0.137908 | -0.160685 | -0.126672 | -0.124431 | -0.136104 | -0.1374
[11 empty] | 27.500679 | -42 | 50 | -0.261389 | -0.266044 | -0.183816 | -0.182846 | -0.1667 | -0.14291 | -0.138365 | -0.178677 | -0.137834 | -0.135918 | -0.112381 | -0.120759 | -0.102985 | -0.106405 | -0.124408
[6 empty] | 456 | 456 | 460 |  |  | -71.999305 | -47 | 55 | -0.305486 | -0.238891 | -0.219433 | -0.191122 | -0.165459 | -0.144321 | -0.122708 | -0.14208 | -0.134212 | -0.097818 | -0.128512 | -0.110364 | -0.141481 | -0.120731 | -0.094792
[11 empty] | 0.056647 | -52 | 60 | -0.347267 | -0.292999 | -0.229793 | -0.210199 | -0.192532 | -0.172304 | -0.139998 | -0.145315 | -0.155044 | -0.12667 | -0.12024 | -0.112931 | -0.107229 | -0.102924 | -0.126037
[5 empty] | 952 | 953 | 959 | 965 |  |  | 32.500725 | -57 | 65 | [7 empty] | -0.150311 | -0.151163 | -0.146838 | -0.128112 | -0.118947 | -0.08898 | -0.101911
[11 empty] | -71.99927 | -62 | 70 | [7 empty] | -0.199036 | -0.193768 | -0.15908 | -0.157085 | -0.128039 | -0.121573 | -0.119316
[11 empty] | 0.0705 | -67 | 75 | [7 empty] | -0.222338 | -0.194775 | -0.19325 | -0.171138 | -0.169398 | -0.143632 | -0.115199
|  |  | Average |  | TPG= | 443.7273 |  | Facing= | 946.4286 |  | 37.500796 | -72 | 80 | [7 empty] | -0.000206 | 0.010499 | 0.025191 | 0.039687 | 0.056647 | 0.0705 | 0.084542
-71.999435
0.084542
7.499721
[11 empty] | -66.999537 |  |  | Thickness(ｵm) |  | データ区間 | 頻度 |  | データ区間 | 頻度
[11 empty] | -0.222338 |  |  | 436 | Average | 360 | 0 |  | 860 | 0
[11 empty] | 12.499877 |  |  | 434 | 443.7273 | 370 | 0 |  | 870 | 0
[11 empty] | -66.999491 |  |  | 442 |  | 380 | 0 |  | 880 | 0
[11 empty] | -0.194775 |  |  | 427 |  | 390 | 0 |  | 890 | 0
[11 empty] | 17.499857 |  |  | 438 |  | 400 | 0 |  | 900 | 0
[11 empty] | -66.999566 |  |  | 442 |  | 410 | 0 |  | 910 | 0
[11 empty] | -0.19325 |  |  | 445 |  | 420 | 0 |  | 920 | 0
[11 empty] | 22.5 |  |  | 445 |  | 430 | 1 |  | 930 | 1
[11 empty] | -66.999624 |  |  | 456 |  | 440 | 3 |  | 940 | 2
[11 empty] | -0.171138 |  |  | 456 |  | 450 | 4 |  | 950 | 0
[11 empty] | 27.499881 |  |  | 460 |  | 460 | 3 |  | 960 | 3
[11 empty] | -66.999499 |  |  | 930 | Average | 470 | 0 |  | 970 | 1
[11 empty] | -0.169398 |  |  | 931 | 946.4286 | 480 | 0 |  | 980 | 0
[11 empty] | 32.500064 |  |  | 935 |  | 次の級 | 0 |  | 次の級 | 0
[11 empty] | -66.999454 |  |  | 952 | [8 empty] | 440 |  | 360
[11 empty] | -0.143632 |  |  | 953 | [8 empty] | 442 |  | 370
[11 empty] | 37.500179 |  |  | 959 | [8 empty] | 444 |  | 380
[11 empty] | -66.999506 |  |  | 965 | [8 empty] | 446 |  | 390
[11 empty] | -0.115199 | [11 empty] | 448 |  | 400
[11 empty] | 7.49978 | [11 empty] | 450 |  | 410
[11 empty] | -61.999626 |  |  | Data range | Data range | [7 empty] | 452 |  | 420
[11 empty] | -0.199036 |  |  | 360 | 860 | [7 empty] | 454 |  | 430
[11 empty] | 12.499868 |  |  | 370 | 870 | [7 empty] | 456 |  | 440
[11 empty] | -61.999498 |  |  | 380 | 880 | [7 empty] | 458 |  | 450
[11 empty] | -0.193768 |  |  | 390 | 890 | [7 empty] | 460 |  | 460
[11 empty] | 17.500049 |  |  | 400 | 900 | [7 empty] | 462 |  | 470
[11 empty] | -61.999446 |  |  | 410 | 910 | [9 empty] | 480
[11 empty] | -0.15908 |  |  | 420 | 920
[11 empty] | 22.500031 |  |  | 430 | 930
[11 empty] | -61.99962 |  |  | 440 | 940
[11 empty] | -0.157085 |  |  | 450 | 950
[11 empty] | 27.500095 |  |  | 460 | 960
[11 empty] | -61.999473 |  |  | 470 | 970
[11 empty] | -0.128039 |  |  | 480 | 980
32.50012
-61.999444
-0.121573
37.500055
-61.999418
-0.119316
7.500016
-56.999495
-0.150311
12.499987
-56.999572
-0.151163
17.500075
-56.999444
-0.146838
22.500008
-56.999605
-0.128112
27.500112
-56.999474
-0.118947
32.500209
-56.999325
-0.08898
37.500098
-56.999412
-0.101911
-27.496324
-52.000223
-0.347267
-22.496193
-52.000155
-0.292999
-17.496035
-52.00018
-0.229793
-12.49601
-52.00014
-0.210199
-7.495854
-52.000101
-0.192532
-2.495802
-52.000061
-0.172304
2.504287
-52.000011
-0.139998
7.504261
-52.000091
-0.145315
12.504205
-52.000076
-0.155044
17.504367
-52.000128
-0.12667
22.504362
-51.999999
-0.12024
27.50436
-52.00007
-0.112931
32.504385
-52.000141
-0.107229
37.504426
-52.000114
-0.102924
42.504284
-52.000009
-0.126037
-27.496208
-47.000297
-0.305486
-22.49614
-47.000219
-0.238891
-17.495916
-47.000079
-0.219433
-12.495864
-47.000132
-0.191122
-7.495784
-47.000087
-0.165459
-2.495729
-47.000046
-0.144321
2.504327
-47.000005
-0.122708
7.504259
-46.999997
-0.14208
12.504257
-47.000067
-0.134212
17.504343
-47.000013
-0.097818
22.504326
-47.000014
-0.128512
27.504357
-46.999976
-0.110364
32.50417
-47.000078
-0.141481
37.504361
-47.000037
-0.120731
42.504368
-46.999992
-0.094792
-27.496187
-42.000207
-0.261389
-22.496235
-42.000187
-0.266044
-17.49592
-42.000096
-0.183816
-12.495951
-42.000071
-0.182846
-7.495799
-42.000034
-0.1667
-2.495736
-42.000091
-0.14291
2.504268
-42.000063
-0.138365
7.504136
-42.000072
-0.178677
12.504335
-42.000015
-0.137834
17.504317
-42.00009
-0.135918
22.504364
-42.000046
-0.112381
27.504214
-42.00003
-0.120759
32.504377
-41.999991
-0.102985
37.504394
-41.99997
-0.106405
42.504368
-42.000061
-0.124408
-27.496066
-37.000147
-0.250593
-22.495885
-37.000091
-0.212527
-17.495943
-37.000074
-0.220621
-12.49593
-37.000111
-0.171982
-7.495845
-37.000091
-0.177677
-2.495788
-37.00005
-0.155881
2.504141
-37.000016
-0.14334
7.504251
-37.000086
-0.136973
12.504251
-37.000083
-0.161675
17.504299
-37.000039
-0.137908
22.504206
-37.000034
-0.160685
27.504185
-37.000083
-0.126672
32.504301
-37.000057
-0.124431
37.504294
-37.000043
-0.136104
42.504218
-37.00012
-0.1374
-27.495942
-32.000058
-0.205829
-22.495829
-32.000121
-0.190282
-17.495853
-32.000195
-0.187057
-12.495874
-32.000067
-0.182459
-7.495809
-32.000027
-0.162177
-2.49583
-32.000106
-0.165988
2.50413
-32.000091
-0.176014
7.504196
-32.000073
-0.184263
12.504208
-32.00004
-0.172177
17.504191
-32.000114
-0.169705
22.504192
-32.000083
-0.161629
27.50419
-32.000053
-0.153945
32.504185
-32.000034
-0.159226
37.504188
-32.00009
-0.134541
42.504363
-32.000053
-0.119259
-27.495992
-27.000117
-0.218455
-22.49595
-27.000099
-0.226223
-17.49588
-27.000047
-0.191835
-12.49587
-27.000211
-0.177351
-7.495905
-27.000098
-0.189995
-2.495755
-27.000058
-0.170156
2.504194
-27.000045
-0.183894
7.504203
-27.000116
-0.178057
12.504204
-27.000086
-0.169678
17.504217
-27.000052
-0.1575
22.504054
-27.000066
-0.203148
27.504115
-27.000146
-0.20796
32.504178
-27.000108
-0.190933
37.504144
-27.000074
-0.178363
42.504165
-27.000052
-0.180659
-27.495956
-22.000123
-0.235554
-22.496001
-22.000075
-0.206155
-17.496031
-22.000049
-0.204769
-12.495906
-22.000209
-0.185126
-7.495847
-22.000097
-0.199862
-2.495794
-22.000056
-0.179297
2.504162
-22.000041
-0.190613
7.504141
-22.00012
-0.194598
12.504118
-22.000096
-0.194296
17.504107
-22.000068
-0.190044
22.504204
-22.000038
-0.182846
27.504091
-22.000138
-0.212345
32.504146
-22.000102
-0.198035
37.504129
-22.000063
-0.179903
42.504017
-22.00005
-0.193045
-7.499652
-17.000018
-0.217204
-2.499706
-17.003931
-0.234128
2.500325
-17.003896
-0.220856
7.500414
-17.000047
-0.219056
12.500498
-17.000021
-0.216778
17.500396
-17.003916
-0.211784
22.500459
-17.003895
-0.215739
27.500434
-17.003871
-0.21612
32.500451
-17.000021
-0.212391
37.500538
-17.003906
-0.195264
42.500521
-17.003894
-0.210187
-7.499527
-12.000009
-0.205048
-2.499582
-12.003922
-0.222307
2.500364
-12.00391
-0.237054
7.500352
-12.000062
-0.235656
12.500437
-12.000035
-0.233249
17.500488
-12.003916
-0.210705
22.500203
-12.003962
-0.296509
27.500388
-12.003881
-0.227492
32.500436
-12.000023
-0.213775
37.50049
-12.003917
-0.207616
42.500437
-12.003888
-0.201562
-7.499624
-7.000133
-0.232991
-2.499574
-7.003917
-0.215788
2.500424
-7.003918
-0.24627
7.500425
-7.003891
-0.242653
12.500445
-7.000031
-0.22685
17.500374
-7.003944
-0.244507
22.500261
-7.004044
-0.273714
27.500475
-7.000058
-0.225817
32.500375
-7.000038
-0.230723
37.500359
-7.000125
-0.245124
42.500451
-6.999984
-0.223867
-7.499609
-1.995911
0.008347
-2.499629
-1.999815
0.002705
2.500337
-1.995873
-0.003071
7.500222
-1.99595
-0.004959
12.500202
-1.995926
-0.004464
17.500283
-1.999825
-0.005018
22.500259
-1.999801
-0.004992
27.500328
-1.995953
-0.004968
32.500353
-1.995927
-0.001658
37.500391
-1.999825
-0.000782
42.500328
-1.999798
0.00241
47.500351
-1.995951
0.002921
-7.499792
3.004071
-0.015167
-2.49971
3.000068
-0.020165
2.500266
3.000188
-0.024818
7.500256
3.004037
-0.022926
12.50023
3.00406
-0.024736
17.500309
3.00006
-0.025879
22.50029
3.000086
-0.024007
27.500247
3.00403
-0.027852
32.500272
3.004056
-0.025004
37.500203
3.004081
-0.023919
42.500139
3.004107
-0.021161
47.500165
3.00403
-0.022198
-7.499771
8.004055
-0.037023
-2.499794
8.00015
-0.044019
2.500189
8.000072
-0.046449
7.500186
8.004023
-0.04195
12.500254
8.004044
-0.045904
17.500236
8.000145
-0.046214
22.500208
8.000168
-0.04718
27.500178
8.004016
-0.046989
32.500199
8.004041
-0.04536
37.500234
8.004067
-0.043228
42.500261
8.004091
-0.043595
47.500082
8.004013
[10 empty] | last data | -0.045918