## bmHASICrawData
atlasPartsId | 20220170200035
manufacturerSerialNo | 0017
eventDescription | ASIC_HYBRID
dateAssembly [dd/mm/yyyy] | 18/03/2002
location [instituteCode(DB)] | 017
personInitial | YU
problem [YES/NO] | NO
pass [YES/NO] | YES
comments
visualInspection | G
number of Wirebond-Pull | 4
average [gr] | 8.52
range(max-min) [gr] | 2.66
min [gr] | 7.08
typeASIC | ABCD3TA
ASIC [testSiteID-lotID-waferID-number] m00 | SCIPP-Z39993-W07-80
s01 | SCIPP-Z39993-W07-82
s02 | SCIPP-Z39993-W07-83
s03 | SCIPP-Z39993-W07-85
s04 | SCIPP-Z39993-W07-89
e05 | SCIPP-Z39993-W07-90
m08 | SCIPP-Z39993-W07-93
s09 | SCIPP-Z39993-W07-94
s10 | SCIPP-Z39993-W07-102
s11 | SCIPP-Z39993-W07-104
s12 | SCIPP-Z39993-W07-106
e13 | SCIPP-Z39993-W07-110
capCorrectionFactor m00
s01
s02
s03
s04
e05
m08
s09
s10
s11
s12
e13
JigID
EOTITEP102LotID | 2012105
cureTemperature(xx) [C] | 50
cureDurationTime [hrs] | 2
dateWireBonding [dd/mm/yyyy] | 19/03/2002
location [instituteCode(DB)]
ALwireLotID | A1561616
nDefectiveChannels
defectiveChannels
comment
dateELECTRICAL-INITIAL-ASIC_HYBRID TEST
dateLONGTERM-ASIC_HYBRID
dateELECTRICAL-LT-ASIC_HYBRID