## bmHASICrawData
atlasPartsId | 20220170200076
manufacturerSerialNo | 0269
eventDescription | ASIC_HYBRID
dateAssembly [dd/mm/yyyy] | 17/05/2002
location [instituteCode(DB)] | 017
personInitial | YU
problem [YES/NO] | NO
pass [YES/NO] | YES
comments | Link1 PA異物はさみ込み
visualInspection | G
number of Wirebond-Pull | 4
average [gr] | 8.06
range(max-min) [gr] | 1.85
min [gr] | 7.28
typeASIC | ABCD3TA
ASIC [testSiteID-lotID-waferID-number] m00 | SCIPP-Z39993-W22-220
s01 | SCIPP-Z39993-W22-222
s02 | SCIPP-Z39993-W22-234
s03 | SCIPP-Z40800-W02-5
s04 | SCIPP-Z40800-W02-40
e05 | SCIPP-Z40800-W02-69
m08 | SCIPP-Z40800-W02-78
s09 | SCIPP-Z40800-W02-93
s10 | SCIPP-Z40800-W02-103
s11 | SCIPP-Z40800-W02-104
s12 | SCIPP-Z40800-W02-142
e13 | SCIPP-Z40800-W02-159
capCorrectionFactor m00
s01
s02
s03
s04
e05
m08
s09
s10
s11
s12
e13
JigID
EOTITEP102LotID | 2012105
cureTemperature(xx) [C] | 50
cureDurationTime [hrs] | 2
dateWireBonding [dd/mm/yyyy] | 17/05/2002
location [instituteCode(DB)]
ALwireLotID | A1561616
nDefectiveChannels
defectiveChannels
comment
dateELECTRICAL-INITIAL-ASIC_HYBRID TEST
dateLONGTERM-ASIC_HYBRID
dateELECTRICAL-LT-ASIC_HYBRID