## bmHASICrawData
atlasPartsId | 20220170200124
manufacturerSerialNo | SP0364
eventDescription | ASIC_HYBRID
dateAssembly [dd/mm/yyyy] | 26/07/2002
location [instituteCode(DB)] | 017
personInitial | YU
problem [YES/NO] | NO
pass [YES/NO] | YES
comments
visualInspection | G
number of Wirebond-Pull | 4
average [gr] | 8.20
range(max-min) [gr] | 0.73
min [gr] | 7.76
typeASIC | ABCD3TA
ASIC [testSiteID-lotID-waferID-number] m00 | SCIPP-Z40859-W16-111
s01 | SCIPP-Z40859-W16-115
s02 | SCIPP-Z40859-W16-116
s03 | SCIPP-Z40859-W16-118
s04 | SCIPP-Z40859-W16-121
e05 | SCIPP-Z40859-W16-125
m08 | SCIPP-Z40859-W16-126
s09 | SCIPP-Z40859-W16-128
s10 | SCIPP-Z40859-W16-129
s11 | SCIPP-Z40859-W16-142
s12 | SCIPP-Z40859-W16-143
e13 | SCIPP-Z40859-W16-148
capCorrectionFactor m00
s01
s02
s03
s04
e05
m08
s09
s10
s11
s12
e13
JigID
EOTITEP102LotID | 2012105
cureTemperature(xx) [C] | 50
cureDurationTime [hrs] | 2
dateWireBonding [dd/mm/yyyy] | 28/07/2002
location [instituteCode(DB)]
ALwireLotID | A1561616
nDefectiveChannels
defectiveChannels
comment
dateELECTRICAL-INITIAL-ASIC_HYBRID TEST
dateLONGTERM-ASIC_HYBRID
dateELECTRICAL-LT-ASIC_HYBRID