## bmHASICrawData
atlasPartsId | 20220170200189
manufacturerSerialNo | SP0545
eventDescription | ASIC_HYBRID
dateAssembly [dd/mm/yyyy] | 11/10/2002
location [instituteCode(DB)] | 017
personInitial | YU
problem [YES/NO] | NO
pass [YES/NO] | YES
comments
visualInspection | G
number of Wirebond-Pull | 4
average [gr] | 8.96
range(max-min) [gr] | 1.41
min [gr] | 8.13
typeASIC | ABCD3TA
ASIC [testSiteID-lotID-waferID-number] m00 | SCIPP-Z40615-W20-201
s01 | SCIPP-Z40615-W20-205
s02 | SCIPP-Z40615-W20-208
s03 | SCIPP-Z40615-W20-210
s04 | SCIPP-Z40615-W20-211
e05 | SCIPP-Z40615-W20-212
m08 | SCIPP-Z40615-W20-216
s09 | SCIPP-Z40615-W20-219
s10 | SCIPP-Z40615-W20-224
s11 | SCIPP-Z40615-W20-225
s12 | SCIPP-Z40615-W20-228
e13 | SCIPP-Z40615-W20-229
capCorrectionFactor m00
s01
s02
s03
s04
e05
m08
s09
s10
s11
s12
e13
JigID
EOTITEP102LotID | 2012105
cureTemperature(xx) [C] | 50
cureDurationTime [hrs] | 2
dateWireBonding [dd/mm/yyyy] | 16/10/2002
location [instituteCode(DB)]
ALwireLotID | A1562277
nDefectiveChannels
defectiveChannels
comment
dateELECTRICAL-INITIAL-ASIC_HYBRID TEST
dateLONGTERM-ASIC_HYBRID
dateELECTRICAL-LT-ASIC_HYBRID