## bmHASICrawData
atlasPartsId | 20220170200222
manufacturerSerialNo | SP0651
eventDescription | ASIC_HYBRID
dateAssembly [dd/mm/yyyy] | 07/11/2002
location [instituteCode(DB)] | 017
personInitial | YU
problem [YES/NO] | NO
pass [YES/NO] | YES
comments
visualInspection | G
number of Wirebond-Pull | 4
average [gr] | 9.73
range(max-min) [gr] | 1.13
min [gr] | 9.13
typeASIC | ABCD3TA
ASIC [testSiteID-lotID-waferID-number] m00 | SCIPP-Z40860-W08-193
s01 | SCIPP-Z40860-W08-194
s02 | SCIPP-Z40860-W08-207
s03 | SCIPP-Z40860-W08-208
s04 | SCIPP-Z40860-W08-210
e05 | SCIPP-Z40860-W08-230
m08 | SCIPP-Z40860-W08-231
s09 | SCIPP-Z40860-W08-233
s10 | SCIPP-Z40860-W08-237
s11 | SCIPP-Z40860-W08-239
s12 | SCIPP-Z40860-W08-244
e13 | SCIPP-Z40860-W08-254
capCorrectionFactor m00
s01
s02
s03
s04
e05
m08
s09
s10
s11
s12
e13
JigID
EOTITEP102LotID | 2012105
cureTemperature(xx) [C] | 50
cureDurationTime [hrs] | 2
dateWireBonding [dd/mm/yyyy] | 7/11/2002
location [instituteCode(DB)]
ALwireLotID | A1562277
nDefectiveChannels
defectiveChannels
comment
dateELECTRICAL-INITIAL-ASIC_HYBRID TEST
dateLONGTERM-ASIC_HYBRID
dateELECTRICAL-LT-ASIC_HYBRID