## bmHASICrawData
atlasPartsId | 20220170200283
manufacturerSerialNo | SP0832
eventDescription | ASIC_HYBRID
dateAssembly [dd/mm/yyyy] | 17/12/2002
location [instituteCode(DB)] | 017
personInitial | YU
problem [YES/NO] | NO
pass [YES/NO] | YES
comments
visualInspection | G
number of Wirebond-Pull | 4
average [gr] | 10.14
range(max-min) [gr] | 2.66
min [gr] | 8.89
typeASIC | ABCD3TA
ASIC [testSiteID-lotID-waferID-number] m00 | SCIPP-Z40800-W08-54
s01 | SCIPP-Z40800-W08-57
s02 | SCIPP-Z40800-W08-64
s03 | SCIPP-Z40800-W08-65
s04 | SCIPP-Z40800-W08-66
e05 | SCIPP-Z40800-W08-67
m08 | SCIPP-Z40800-W08-69
s09 | SCIPP-Z40800-W08-71
s10 | SCIPP-Z40800-W08-74
s11 | SCIPP-Z40800-W08-83
s12 | SCIPP-Z40800-W08-90
e13 | SCIPP-Z40800-W08-91
capCorrectionFactor m00
s01
s02
s03
s04
e05
m08
s09
s10
s11
s12
e13
JigID
EOTITEP102LotID | 2012105
cureTemperature(xx) [C] | 50
cureDurationTime [hrs] | 2
dateWireBonding [dd/mm/yyyy] | 17/12/2002
location [instituteCode(DB)]
ALwireLotID | A1562277
nDefectiveChannels
defectiveChannels
comment
dateELECTRICAL-INITIAL-ASIC_HYBRID TEST
dateLONGTERM-ASIC_HYBRID
dateELECTRICAL-LT-ASIC_HYBRID