## bmHASICrawData
atlasPartsId | 20220170200360
manufacturerSerialNo | SP0725
eventDescription | ASIC_HYBRID
dateAssembly [dd/mm/yyyy] | 18/02/2003
location [instituteCode(DB)] | 017
personInitial | YU
problem [YES/NO] | NO
pass [YES/NO] | YES
comments
visualInspection | G
number of Wirebond-Pull | 4
average [gr] | 9.06
range(max-min) [gr] | 1.94
min [gr] | 7.72
typeASIC | ABCD3TA
ASIC [testSiteID-lotID-waferID-number] m00 | SCIPP-Z40603-W19-90
s01 | SCIPP-Z40603-W19-91
s02 | SCIPP-Z40603-W19-94
s03 | SCIPP-Z40603-W19-95
s04 | SCIPP-Z40603-W19-100
e05 | SCIPP-Z40603-W19-104
m08 | SCIPP-Z40603-W19-105
s09 | SCIPP-Z40603-W19-108
s10 | SCIPP-Z40603-W19-109
s11 | SCIPP-Z40603-W19-115
s12 | SCIPP-Z40603-W19-116
e13 | SCIPP-Z40603-W19-117
capCorrectionFactor m00
s01
s02
s03
s04
e05
m08
s09
s10
s11
s12
e13
JigID
EOTITEP102LotID | 2012105
cureTemperature(xx) [C] | 50
cureDurationTime [hrs] | 2
dateWireBonding [dd/mm/yyyy] | 19/02/2003
location [instituteCode(DB)]
ALwireLotID | A1562277
nDefectiveChannels
defectiveChannels
comment
dateELECTRICAL-INITIAL-ASIC_HYBRID TEST
dateLONGTERM-ASIC_HYBRID
dateELECTRICAL-LT-ASIC_HYBRID