## bmHASICrawData
atlasPartsId | 20220170200423
manufacturerSerialNo | SP1285
eventDescription | ASIC_HYBRID
dateAssembly [dd/mm/yyyy] | 24/03/2003
location [instituteCode(DB)] | 017
personInitial | YU
problem [YES/NO] | NO
pass [YES/NO] | YES
comments
visualInspection | G
number of Wirebond-Pull | 4
average [gr] | 10.11
range(max-min) [gr] | 1.57
min [gr] | 9.13
typeASIC | ABCD3TA
ASIC [testSiteID-lotID-waferID-number] m00 | SCIPP-Z41037-W11-93
s01 | SCIPP-Z41037-W11-94
s02 | SCIPP-Z41037-W11-95
s03 | SCIPP-Z41037-W11-99
s04 | SCIPP-Z41037-W11-112
e05 | SCIPP-Z41037-W11-113
m08 | SCIPP-Z41037-W11-116
s09 | SCIPP-Z41037-W11-118
s10 | SCIPP-Z41037-W11-123
s11 | SCIPP-Z41037-W11-127
s12 | SCIPP-Z41037-W11-128
e13 | SCIPP-Z41037-W11-133
capCorrectionFactor m00
s01
s02
s03
s04
e05
m08
s09
s10
s11
s12
e13
JigID
EOTITEP102LotID | 2012105
cureTemperature(xx) [C] | 50
cureDurationTime [hrs] | 2
dateWireBonding [dd/mm/yyyy] | 24/03/2003
location [instituteCode(DB)]
ALwireLotID | A1562277
nDefectiveChannels
defectiveChannels
comment
dateELECTRICAL-INITIAL-ASIC_HYBRID TEST
dateLONGTERM-ASIC_HYBRID
dateELECTRICAL-LT-ASIC_HYBRID