## bmHASICrawData
atlasPartsId | 20220170200430
manufacturerSerialNo | SP1314
eventDescription | ASIC_HYBRID
dateAssembly [dd/mm/yyyy] | 26/03/2003
location [instituteCode(DB)] | 017
personInitial | YU
problem [YES/NO] | NO
pass [YES/NO] | YES
comments
visualInspection | G
number of Wirebond-Pull | 4
average [gr] | 10.11
range(max-min) [gr] | 1.57
min [gr] | 9.13
typeASIC | ABCD3TA
ASIC [testSiteID-lotID-waferID-number] m00 | SCIPP-Z41083-W06-112
s01 | SCIPP-Z41083-W06-113
s02 | SCIPP-Z41083-W06-115
s03 | SCIPP-Z41083-W06-116
s04 | SCIPP-Z41083-W06-120
e05 | SCIPP-Z41083-W06-124
m08 | SCIPP-Z41083-W06-126
s09 | SCIPP-Z41083-W06-128
s10 | SCIPP-Z41083-W06-141
s11 | SCIPP-Z41083-W06-145
s12 | SCIPP-Z41083-W06-146
e13 | SCIPP-Z41083-W06-157
capCorrectionFactor m00
s01
s02
s03
s04
e05
m08
s09
s10
s11
s12
e13
JigID
EOTITEP102LotID | 2012105
cureTemperature(xx) [C] | 50
cureDurationTime [hrs] | 2
dateWireBonding [dd/mm/yyyy] | 27/03/2003
location [instituteCode(DB)]
ALwireLotID | A1562277
nDefectiveChannels
defectiveChannels
comment
dateELECTRICAL-INITIAL-ASIC_HYBRID TEST
dateLONGTERM-ASIC_HYBRID
dateELECTRICAL-LT-ASIC_HYBRID