## bmHASICrawData
atlasPartsId | 20220170200526
manufacturerSerialNo | SP1601
eventDescription | ASIC_HYBRID
dateAssembly [dd/mm/yyyy] | 28/06/2003
location [instituteCode(DB)] | 017
personInitial | YU
problem [YES/NO] | NO
pass [YES/NO] | YES
comments
visualInspection | G
number of Wirebond-Pull | 4
average [gr] | 9.88
range(max-min) [gr] | 0.76
min [gr] | 9.42
typeASIC | ABCD3TA
ASIC [testSiteID-lotID-waferID-number] m00 | SCIPP-Z41037-W09-154
s01 | SCIPP-Z41037-W09-158
s02 | SCIPP-Z41037-W09-170
s03 | SCIPP-Z41037-W09-173
s04 | SCIPP-Z41037-W09-174
e05 | SCIPP-Z41037-W09-176
m08 | SCIPP-Z41037-W09-177
s09 | SCIPP-Z41037-W09-178
s10 | SCIPP-Z41037-W09-179
s11 | SCIPP-Z41037-W09-180
s12 | SCIPP-Z41037-W09-183
e13 | SCIPP-Z41037-W09-185
capCorrectionFactor m00
s01
s02
s03
s04
e05
m08
s09
s10
s11
s12
e13
JigID
EOTITEP102LotID | 3062301
cureTemperature(xx) [C] | 50
cureDurationTime [hrs] | 2
dateWireBonding [dd/mm/yyyy] | 30/6/2003
location [instituteCode(DB)]
ALwireLotID | A1562277
nDefectiveChannels
defectiveChannels
comment
dateELECTRICAL-INITIAL-ASIC_HYBRID TEST
dateLONGTERM-ASIC_HYBRID
dateELECTRICAL-LT-ASIC_HYBRID