## bmHASICrawData
atlasPartsId | 20220170200764
manufacturerSerialNo | SP2335
eventDescription | ASIC_HYBRID
dateAssembly [dd/mm/yyyy] | 12/05/2004
location [instituteCode(DB)] | 017
personInitial | YU
problem [YES/NO] | NO
pass [YES/NO] | YES
comments
visualInspection | G
number of Wirebond-Pull | 4
average [gr] | 9.58
range(max-min) [gr] | 1.05
min [gr] | 8.89
typeASIC | ABCD3TA
ASIC [testSiteID-lotID-waferID-number] m00 | SCIPP-Z40801-W09-92
s01 | SCIPP-Z40801-W09-235
s02 | SCIPP-Z40801-W09-236
s03 | SCIPP-Z40801-W09-237
s04 | SCIPP-Z40801-W09-241
e05 | SCIPP-Z40801-W09-242
m08 | SCIPP-Z40801-W09-245
s09 | SCIPP-Z40801-W09-251
s10 | SCIPP-Z40801-W09-252
s11 | SCIPP-Z40801-W09-253
s12 | SCIPP-Z40801-W09-256
e13 | SCIPP-Z40801-W12-123
capCorrectionFactor m00
s01
s02
s03
s04
e05
m08
s09
s10
s11
s12
e13
JigID
EOTITEP102LotID | 40122-01
cureTemperature(xx) [C] | 50
cureDurationTime [hrs] | 2
dateWireBonding [dd/mm/yyyy] | 17/05/2004
location [instituteCode(DB)]
ALwireLotID | A1562277
nDefectiveChannels
defectiveChannels
comment
dateELECTRICAL-INITIAL-ASIC_HYBRID TEST
dateLONGTERM-ASIC_HYBRID
dateELECTRICAL-LT-ASIC_HYBRID