## bmHASICrawData
atlasPartsId | 20220170200915
manufacturerSerialNo | SP0929
eventDescription | ASIC_HYBRID
dateAssembly [dd/mm/yyyy] | 03/08/2004
location [instituteCode(DB)] | 017
personInitial | YU
problem [YES/NO] | NO
pass [YES/NO] | YES
comments
visualInspection | G
number of Wirebond-Pull | 4
average [gr] | 9.88
range(max-min) [gr] | 2.22
min [gr] | 8.89
typeASIC | ABCD3TA
ASIC [testSiteID-lotID-waferID-number] m00 | SCIPP-Z39993-W07-121
s01 | SCIPP-Z39993-W07-123
s02 | SCIPP-Z39993-W07-133
s03 | SCIPP-Z39993-W07-147
s04 | SCIPP-Z39993-W07-148
e05 | SCIPP-Z39993-W07-152
m08 | SCIPP-Z39993-W07-163
s09 | SCIPP-Z39993-W07-169
s10 | SCIPP-Z39993-W07-186
s11 | SCIPP-Z39993-W07-193
s12 | SCIPP-Z39993-W07-200
e13 | SCIPP-Z39993-W07-205
capCorrectionFactor m00
s01
s02
s03
s04
e05
m08
s09
s10
s11
s12
e13
JigID
EOTITEP102LotID | 40605-01
cureTemperature(xx) [C] | 50
cureDurationTime [hrs] | 2
dateWireBonding [dd/mm/yyyy] | 03/08/2004
location [instituteCode(DB)]
ALwireLotID | A1562277
nDefectiveChannels
defectiveChannels
comment
dateELECTRICAL-INITIAL-ASIC_HYBRID TEST
dateLONGTERM-ASIC_HYBRID
dateELECTRICAL-LT-ASIC_HYBRID