## bmHPCrawData
atlasPartsId | 20220170200084
manufacturerSerialNo | SP0276
eventDescription | PC_HYBRID
date [dd/mm/yyyy] | 09/05/2002
location [instituteCode(DB)] | 017
personInitial | YU
problem [YES/NO] | NO
pass [YES/NO] | YES
comments
C1~C28 capacitorsLotID | IA1D10J39
C51~C58 capacitorsLotID | IA1113P03
C71~C75 HV capacitorsLotID | IA9015Y11
R27~R30 resitorsLotID | C9Y0401
R33~R34 resitorsLotID | CQX2913
R35 resitorsLotID | NQX0857
TM1~TM2 thermistersLotID | 0013
CON connectorLotID | 1
FLEX_CIRCUIT LotID | 93272751 016-005
PA pitch adaptorsLotID | 1
CC carbon-carbon bridgesLotID | 3ND.20020124
Conductive epoxyLotID | 0221011
Thermal epoxyLotID | 1225011
solderBallLotID | SS029304
solderReelLotID | 01.12.27
FLEX_CIRCUIT visual inspection[G/NG] | G
Integrity test of lines [G/NG] | G
dateCCbridge attaching [dd/mm/yyyy] | 09/05/2002
visual inspection [G/NG] | G
Thickness Link0 (<0.65) | 0.631666666666667
Thickness Link1 (<0.65) | 0.622
Bow (long) Link0 (< 0.075) | 0.023635
Bow (long) Link1 (< 0.075) | 0.03858
Bow (across) Link0 (< 0.075) | 0.041895
Bow (across) Link1 (< 0.075) | 0.032665
Twist Link0 (<0.1) | -0.02624
Twist Link1 (<0.1) | 0.01143
dateComponent soldering [dd/mm/yyyy] | 14/05/2002
visual inspection [G/NG] | G
number of Wirebond-Pull on PC hybrid | 4
average (>6.0gr) | 7.81
range(max-min) [gr] | 1.17
min [gr] | 7.28
datePitchAdaptor attaching [dd/mm/yyyy] | 15/05/2002
visual inspection [G/NG] | G
number of Wirebond-Pull on PA (Lot) | 4
average (>6.0gr) | 9.19
range(max-min) [gr] | 0.87
min [gr] | 8.47
Capacitance Vcc-GND (microF) at 1KHz (4.0<X<4.8) | 11.74
Capacitance Vdd-GND (microF) at 1KHz (4.0<X<4.8) | 11.86
Impedance HV-GND (kOhm) at 100Hz ( 30<X< 36) | 30.40
Impedance HV-GND (kOhm) at 1KHz ( 9<X< 11) | 9.91
Impedance HV-GND (kOhm) at 10KHz (5.7<X<7.7) | 6.66
Impedance HV-GND (kOhm) at 100KHz (5.0<X<7.1) | 6.17
Resistance R27 (Ohm) ( 99<X<101) | 100.24
Resistance R28 (Ohm) ( 99<X<101) | 100.23
Resistance R29 (Ohm) ( 99<X<101) | 100.12
Resistance R30 (Ohm) ( 99<X<101) | 100.13
Resistance TM1 (kOhm) at 25 deg.C. ( 9.8<X<10.2) | 10.07
Resistance TM2 (kOhm) at 25 deg.C. ( 9.8<X<10.2) | 10.08
LV leakage current for Icc (nA) at 10V (X<10) | 42.49
LV leakage current for Idd (nA) at 10V (X<10) | 46.56
HV leakge current (nA) at 500V (X<10) | 5.37
dateTC [dd/mm/yyyy] | 19/05/2002
TC loTemperature [C]
TC hiTemperature [C]
TC repetition
visual inspection [G/NG] | G
Thickness Link0 (<0.65) | 0.630666666666667
Thickness Link1 (<0.65) | 0.619
Bow (long) Link0 (< 0.075) | 0.03723
Bow (long) Link1 (< 0.075) | 0.034115
Bow (across) Link0 (< 0.075) | 0.04469
Bow (across) Link1 (< 0.075) | 0.034235
Twist Link0 (<0.1) | -2.20033333333333E-02
Twist Link1 (<0.1) | -2.34266666666667E-02
Capacitance Vcc-GND (microF) at 1KHz (4.0<X<4.8) | 11.58
Capacitance Vdd-GND (microF) at 1KHz (4.0<X<4.8) | 11.70
Impedance HV-GND (kOhm) at 100Hz ( 30<X< 36) | 32.30
Impedance HV-GND (kOhm) at 1KHz ( 9<X< 11) | 9.96
Impedance HV-GND (kOhm) at 10KHz (5.7<X<7.7) | 6.67
Impedance HV-GND (kOhm) at 100KHz (5.0<X<7.1) | 6.20
Resistance R27 (Ohm) ( 99<X<101) | 100.24
Resistance R28 (Ohm) ( 99<X<101) | 100.23
Resistance R29 (Ohm) ( 99<X<101) | 100.12
Resistance R30 (Ohm) ( 99<X<101) | 100.13
Resistance TM1 (kOhm) at 25 deg.C. ( 9.8<X<10.2) | 10.05
Resistance TM2 (kOhm) at 25 deg.C. ( 9.8<X<10.2) | 10.09
LV leakage current for Icc (nA) at 10V (X<10) | 46.04
LV leakage current for Idd (nA) at 10V (X<10) | 48.23
HV leakge current (nA) at 500V (X<10) | 7.34
visual inspection [G/NG] | G
Height of Component C73 | 2.22
Height of Component C53 | 2.34
Height of Component C54 | 2.34
Height of Component C74 | 2.23
Height of Component C55 | 2.34
Height of Component C56 | 2.33