## bmHPCrawData
atlasPartsId | 20220170200330
manufacturerSerialNo | SP0811
eventDescription | PC_HYBRID
date [dd/mm/yyyy] | 19/11/2002
location [instituteCode(DB)] | 017
personInitial | YU
problem [YES/NO] | NO
pass [YES/NO] | YES
comments
C1~C28 capacitorsLotID | IA1D10J39
C51~C58 capacitorsLotID | IA1N29M26
C71~C75 HV capacitorsLotID | IA1D13Y04
R27~R30 resitorsLotID | C9Y0401
R33~R34 resitorsLotID | C9X2913
R35 resitorsLotID | N9X0857
TM1~TM2 thermistersLotID | 0013
CON connectorLotID | 2001
FLEX_CIRCUIT LotID | 016-001
PA pitch adaptorsLotID | 28
CC carbon-carbon bridgesLotID | 4
Conductive epoxyLotID | 0221011
Thermal epoxyLotID | 1225011
solderBallLotID | SS029966,SS021036
solderReelLotID | 110404642W31C
FLEX_CIRCUIT visual inspection[G/NG] | G
Integrity test of lines [G/NG] | G
dateCCbridge attaching [dd/mm/yyyy] | 19/11/2002
visual inspection [G/NG] | G
Thickness Link0 (<0.65) | 0.610
Thickness Link1 (<0.65) | 0.621
Bow (long) Link0 (< 0.075) | 0.044
Bow (long) Link1 (< 0.075) | 0.043
Bow (across) Link0 (< 0.075) | -0.036
Bow (across) Link1 (< 0.075) | -0.049
Twist Link0 (<0.1) | 0.025
Twist Link1 (<0.1) | 0.018
dateComponent soldering [dd/mm/yyyy] | 22/11/2002
visual inspection [G/NG] | G
number of Wirebond-Pull on PC hybrid | 4
average (>6.0gr) | 9.58
range(max-min) [gr] | 1.77
min [gr] | 8.65
datePitchAdaptor attaching [dd/mm/yyyy] | 28/11/2002
visual inspection [G/NG] | G
number of Wirebond-Pull on PA (Lot) | 10
average (>6.0gr) | 9.93
range(max-min) [gr] | 1.82
min [gr] | 9.17
Capacitance Vcc-GND (microF) at 1KHz (4.0<X<4.8) | 11.56
Capacitance Vdd-GND (microF) at 1KHz (4.0<X<4.8) | 11.78
Impedance HV-GND (kOhm) at 100Hz ( 30<X< 36) | 30.10
Impedance HV-GND (kOhm) at 1KHz ( 9<X< 11) | 9.86
Impedance HV-GND (kOhm) at 10KHz (5.7<X<7.7) | 6.60
Impedance HV-GND (kOhm) at 100KHz (5.0<X<7.1) | 6.21
Resistance R27 (Ohm) ( 99<X<101) | 100.16
Resistance R28 (Ohm) ( 99<X<101) | 100.27
Resistance R29 (Ohm) ( 99<X<101) | 100.14
Resistance R30 (Ohm) ( 99<X<101) | 100.25
Resistance TM1 (kOhm) at 25 deg.C. ( 9.8<X<10.2) | 9.97
Resistance TM2 (kOhm) at 25 deg.C. ( 9.8<X<10.2) | 10.09
LV leakage current for Icc (nA) at 10V (X<10) | 48.37
LV leakage current for Idd (nA) at 10V (X<10) | 48.02
HV leakge current (nA) at 500V (X<10) | 8.69
dateTC [dd/mm/yyyy] | 03/12/2002
TC loTemperature [C]
TC hiTemperature [C]
TC repetition
visual inspection [G/NG] | G
Thickness Link0 (<0.65) | 0.607
Thickness Link1 (<0.65) | 0.620
Bow (long) Link0 (< 0.075) | 0.03
Bow (long) Link1 (< 0.075) | 0.027
Bow (across) Link0 (< 0.075) | -0.041
Bow (across) Link1 (< 0.075) | -0.043
Twist Link0 (<0.1) | 0.011
Twist Link1 (<0.1) | 0.022
Capacitance Vcc-GND (microF) at 1KHz (4.0<X<4.8) | 11.49
Capacitance Vdd-GND (microF) at 1KHz (4.0<X<4.8) | 11.70
Impedance HV-GND (kOhm) at 100Hz ( 30<X< 36) | 30.10
Impedance HV-GND (kOhm) at 1KHz ( 9<X< 11) | 9.86
Impedance HV-GND (kOhm) at 10KHz (5.7<X<7.7) | 6.61
Impedance HV-GND (kOhm) at 100KHz (5.0<X<7.1) | 6.21
Resistance R27 (Ohm) ( 99<X<101) | 100.17
Resistance R28 (Ohm) ( 99<X<101) | 100.28
Resistance R29 (Ohm) ( 99<X<101) | 100.15
Resistance R30 (Ohm) ( 99<X<101) | 100.25
Resistance TM1 (kOhm) at 25 deg.C. ( 9.8<X<10.2) | 9.99
Resistance TM2 (kOhm) at 25 deg.C. ( 9.8<X<10.2) | 10.11
LV leakage current for Icc (nA) at 10V (X<10) | 46.95
LV leakage current for Idd (nA) at 10V (X<10) | 48.81
HV leakge current (nA) at 500V (X<10) | 8.29
visual inspection [G/NG] | G
Height of Component C73 | 2.283
Height of Component C53 | 2.352
Height of Component C54 | 2.351
Height of Component C74 | 2.239
Height of Component C55 | 2.394
Height of Component C56 | 2.361