## bmHPCrawData
atlasPartsId | 20220170200481
manufacturerSerialNo | SP1407
eventDescription | PC_HYBRID
date [dd/mm/yyyy] | 11/03/2003
location [instituteCode(DB)] | 017
personInitial | YU
problem [YES/NO] | NO
pass [YES/NO] | YES
comments
C1~C28 capacitorsLotID | IA1D10J39
C51~C58 capacitorsLotID | IA1N29M26
C71~C75 HV capacitorsLotID | IA1D13Y04
R27~R30 resitorsLotID | C2Z2506
R33~R34 resitorsLotID | C9X2913
R35 resitorsLotID | N9X0857
TM1~TM2 thermistersLotID | 0013
CON connectorLotID | 878491-20
FLEX_CIRCUIT LotID | 016-008
PA pitch adaptorsLotID | 54
CC carbon-carbon bridgesLotID | 6
Conductive epoxyLotID | 0221011
Thermal epoxyLotID | 1225011
solderBallLotID | SS034499.SS021036
solderReelLotID | 110404642W31C
FLEX_CIRCUIT visual inspection[G/NG] | G
Integrity test of lines [G/NG] | G
dateCCbridge attaching [dd/mm/yyyy] | 11/03/2003
visual inspection [G/NG] | G
Thickness Link0 (<0.65) | 0.609
Thickness Link1 (<0.65) | 0.613
Bow (long) Link0 (< 0.075) | 0.04
Bow (long) Link1 (< 0.075) | 0.017
Bow (across) Link0 (< 0.075) | -0.031
Bow (across) Link1 (< 0.075) | -0.015
Twist Link0 (<0.1) | -0.076
Twist Link1 (<0.1) | 0.086
dateComponent soldering [dd/mm/yyyy] | 19/03/2003
visual inspection [G/NG] | G
number of Wirebond-Pull on PC hybrid | 4
average (>6.0gr) | 9.03
range(max-min) [gr] | 1.57
min [gr] | 8.29
datePitchAdaptor attaching [dd/mm/yyyy] | 07/05/2003
visual inspection [G/NG] | G
number of Wirebond-Pull on PA (Lot) | 10
average (>6.0gr) | 11.82
range(max-min) [gr] | 1.93
min [gr] | 10.95
Capacitance Vcc-GND (microF) at 1KHz (4.0<X<4.8) | 11.59
Capacitance Vdd-GND (microF) at 1KHz (4.0<X<4.8) | 11.79
Impedance HV-GND (kOhm) at 100Hz ( 30<X< 36) | 30.20
Impedance HV-GND (kOhm) at 1KHz ( 9<X< 11) | 9.91
Impedance HV-GND (kOhm) at 10KHz (5.7<X<7.7) | 6.63
Impedance HV-GND (kOhm) at 100KHz (5.0<X<7.1) | 6.21
Resistance R27 (Ohm) ( 99<X<101) | 100.83
Resistance R28 (Ohm) ( 99<X<101) | 100.86
Resistance R29 (Ohm) ( 99<X<101) | 100.81
Resistance R30 (Ohm) ( 99<X<101) | 100.87
Resistance TM1 (kOhm) at 25 deg.C. ( 9.8<X<10.2) | 10.05
Resistance TM2 (kOhm) at 25 deg.C. ( 9.8<X<10.2) | 10.20
LV leakage current for Icc (nA) at 10V (X<10) | 47.35
LV leakage current for Idd (nA) at 10V (X<10) | 48.21
HV leakge current (nA) at 500V (X<10) | 8.87
dateTC [dd/mm/yyyy] | 08/05/2003
TC loTemperature [C]
TC hiTemperature [C]
TC repetition
visual inspection [G/NG] | G
Thickness Link0 (<0.65) | 0.611
Thickness Link1 (<0.65) | 0.608
Bow (long) Link0 (< 0.075) | 0.048
Bow (long) Link1 (< 0.075) | 0.031
Bow (across) Link0 (< 0.075) | -0.024
Bow (across) Link1 (< 0.075) | -0.017
Twist Link0 (<0.1) | -0.057
Twist Link1 (<0.1) | 0.07
Capacitance Vcc-GND (microF) at 1KHz (4.0<X<4.8) | 11.50
Capacitance Vdd-GND (microF) at 1KHz (4.0<X<4.8) | 11.70
Impedance HV-GND (kOhm) at 100Hz ( 30<X< 36) | 30.40
Impedance HV-GND (kOhm) at 1KHz ( 9<X< 11) | 9.91
Impedance HV-GND (kOhm) at 10KHz (5.7<X<7.7) | 6.64
Impedance HV-GND (kOhm) at 100KHz (5.0<X<7.1) | 6.21
Resistance R27 (Ohm) ( 99<X<101) | 100.88
Resistance R28 (Ohm) ( 99<X<101) | 100.91
Resistance R29 (Ohm) ( 99<X<101) | 100.86
Resistance R30 (Ohm) ( 99<X<101) | 100.92
Resistance TM1 (kOhm) at 25 deg.C. ( 9.8<X<10.2) | 10.06
Resistance TM2 (kOhm) at 25 deg.C. ( 9.8<X<10.2) | 10.22
LV leakage current for Icc (nA) at 10V (X<10) | 46.56
LV leakage current for Idd (nA) at 10V (X<10) | 48.73
HV leakge current (nA) at 500V (X<10) | 8.30
visual inspection [G/NG] | G
Height of Component C73 | 2.234
Height of Component C53 | 2.358
Height of Component C54 | 2.367
Height of Component C74 | 2.212
Height of Component C55 | 2.345
Height of Component C56 | 2.362