## bmHPCrawData
atlasPartsId | 20220330200068
manufacturerSerialNo | SP0731
eventDescription | PC_HYBRID
date [dd/mm/yyyy] | 29/10/2002
location [instituteCode(DB)] | 017
personInitial | YU
problem [YES/NO] | NO
pass [YES/NO] | YES
comments
C1~C28 capacitorsLotID | IA1D10J39
C51~C58 capacitorsLotID | IA1N29M26
C71~C75 HV capacitorsLotID | IA1D13Y04
R27~R30 resitorsLotID | C9Y0401
R33~R34 resitorsLotID | C9X2913
R35 resitorsLotID | N9X0857
TM1~TM2 thermistersLotID | 0013
CON connectorLotID | 2001
FLEX_CIRCUIT LotID | 003-001
PA pitch adaptorsLotID | 27B
CC carbon-carbon bridgesLotID | 2nd.2001.12.27
Conductive epoxyLotID | 0221011
Thermal epoxyLotID | 1225011
solderBallLotID | SS029966,SS021036
solderReelLotID | 110404642W31C
FLEX_CIRCUIT visual inspection[G/NG] | G
Integrity test of lines [G/NG] | G
dateCCbridge attaching [dd/mm/yyyy] | 29/10/2002
visual inspection [G/NG] | G
Thickness Link0 (<0.65) | 0.590
Thickness Link1 (<0.65) | 0.602
Bow (long) Link0 (< 0.075) | -0.063
Bow (long) Link1 (< 0.075) | -0.033
Bow (across) Link0 (< 0.075) | -0.057
Bow (across) Link1 (< 0.075) | -0.047
Twist Link0 (<0.1) | -0.046
Twist Link1 (<0.1) | -0.001
dateComponent soldering [dd/mm/yyyy] | 31/10/2002
visual inspection [G/NG] | G
number of Wirebond-Pull on PC hybrid | 4
average (>6.0gr) | 9.90
range(max-min) [gr] | 2.65
min [gr] | 8.05
datePitchAdaptor attaching [dd/mm/yyyy] | 15/11/2002
visual inspection [G/NG] | G
number of Wirebond-Pull on PA (Lot) | 10
average (>6.0gr) | 10.51
range(max-min) [gr] | 1.77
min [gr] | 9.74
Capacitance Vcc-GND (microF) at 1KHz (4.0<X<4.8) | 11.57
Capacitance Vdd-GND (microF) at 1KHz (4.0<X<4.8) | 11.46
Impedance HV-GND (kOhm) at 100Hz ( 30<X< 36) | 30.40
Impedance HV-GND (kOhm) at 1KHz ( 9<X< 11) | 9.90
Impedance HV-GND (kOhm) at 10KHz (5.7<X<7.7) | 6.63
Impedance HV-GND (kOhm) at 100KHz (5.0<X<7.1) | 6.21
Resistance R27 (Ohm) ( 99<X<101) | 100.78
Resistance R28 (Ohm) ( 99<X<101) | 100.67
Resistance R29 (Ohm) ( 99<X<101) | 100.73
Resistance R30 (Ohm) ( 99<X<101) | 100.78
Resistance TM1 (kOhm) at 25 deg.C. ( 9.8<X<10.2) | 10.06
Resistance TM2 (kOhm) at 25 deg.C. ( 9.8<X<10.2) | 9.99
LV leakage current for Icc (nA) at 10V (X<10) | 48.52
LV leakage current for Idd (nA) at 10V (X<10) | 47.69
HV leakge current (nA) at 500V (X<10) | 8.67
dateTC [dd/mm/yyyy] | 20/11/2002
TC loTemperature [C]
TC hiTemperature [C]
TC repetition
visual inspection [G/NG] | G
Thickness Link0 (<0.65) | 0.607
Thickness Link1 (<0.65) | 0.620
Bow (long) Link0 (< 0.075) | -0.074
Bow (long) Link1 (< 0.075) | -0.037
Bow (across) Link0 (< 0.075) | -0.057
Bow (across) Link1 (< 0.075) | -0.043
Twist Link0 (<0.1) | -0.014
Twist Link1 (<0.1) | 0.005
Capacitance Vcc-GND (microF) at 1KHz (4.0<X<4.8) | 11.48
Capacitance Vdd-GND (microF) at 1KHz (4.0<X<4.8) | 11.37
Impedance HV-GND (kOhm) at 100Hz ( 30<X< 36) | 30.60
Impedance HV-GND (kOhm) at 1KHz ( 9<X< 11) | 9.91
Impedance HV-GND (kOhm) at 10KHz (5.7<X<7.7) | 6.64
Impedance HV-GND (kOhm) at 100KHz (5.0<X<7.1) | 6.21
Resistance R27 (Ohm) ( 99<X<101) | 100.79
Resistance R28 (Ohm) ( 99<X<101) | 100.68
Resistance R29 (Ohm) ( 99<X<101) | 100.73
Resistance R30 (Ohm) ( 99<X<101) | 100.78
Resistance TM1 (kOhm) at 25 deg.C. ( 9.8<X<10.2) | 10.06
Resistance TM2 (kOhm) at 25 deg.C. ( 9.8<X<10.2) | 10.00
LV leakage current for Icc (nA) at 10V (X<10) | 48.34
LV leakage current for Idd (nA) at 10V (X<10) | 47.65
HV leakge current (nA) at 500V (X<10) | 7.95
visual inspection [G/NG] | G
Height of Component C73 | 2.218
Height of Component C53 | 2.335
Height of Component C54 | 2.323
Height of Component C74 | 2.205
Height of Component C55 | 2.335
Height of Component C56 | 2.331