## bmHPCrawData
atlasPartsId | 20220330200173
manufacturerSerialNo | SP1258
eventDescription | PC_HYBRID
date [dd/mm/yyyy] | 19/02/2003
location [instituteCode(DB)] | 017
personInitial | YU
problem [YES/NO] | NO
pass [YES/NO] | YES
comments
C1~C28 capacitorsLotID | IA1D10J39
C51~C58 capacitorsLotID | IA1N29M26
C71~C75 HV capacitorsLotID | IA1D13Y04
R27~R30 resitorsLotID | C2Z2506
R33~R34 resitorsLotID | C9X2913
R35 resitorsLotID | N9X0857
TM1~TM2 thermistersLotID | 0013
CON connectorLotID | 878491-20
FLEX_CIRCUIT LotID | 016-008
PA pitch adaptorsLotID | 35
CC carbon-carbon bridgesLotID | 5
Conductive epoxyLotID | 0221011
Thermal epoxyLotID | 1225011
solderBallLotID | SS029966,SS021036
solderReelLotID | 110404642W31C
FLEX_CIRCUIT visual inspection[G/NG] | G
Integrity test of lines [G/NG] | G
dateCCbridge attaching [dd/mm/yyyy] | 19/02/2003
visual inspection [G/NG] | G
Thickness Link0 (<0.65) | 0.611
Thickness Link1 (<0.65) | 0.597
Bow (long) Link0 (< 0.075) | -0.032
Bow (long) Link1 (< 0.075) | 0.01
Bow (across) Link0 (< 0.075) | -0.073
Bow (across) Link1 (< 0.075) | -0.033
Twist Link0 (<0.1) | -0.035
Twist Link1 (<0.1) | 0.023
dateComponent soldering [dd/mm/yyyy] | 25/02/2003
visual inspection [G/NG] | G
number of Wirebond-Pull on PC hybrid | 4
average (>6.0gr) | 9.16
range(max-min) [gr] | 1.77
min [gr] | 8.37
datePitchAdaptor attaching [dd/mm/yyyy] | 25/02/2003
visual inspection [G/NG] | G
number of Wirebond-Pull on PA (Lot) | 10
average (>6.0gr) | 10
range(max-min) [gr] | 1.12
min [gr] | 9.46
Capacitance Vcc-GND (microF) at 1KHz (4.0<X<4.8) | 11.54
Capacitance Vdd-GND (microF) at 1KHz (4.0<X<4.8) | 11.66
Impedance HV-GND (kOhm) at 100Hz ( 30<X< 36) | 30.10
Impedance HV-GND (kOhm) at 1KHz ( 9<X< 11) | 9.90
Impedance HV-GND (kOhm) at 10KHz (5.7<X<7.7) | 6.62
Impedance HV-GND (kOhm) at 100KHz (5.0<X<7.1) | 6.20
Resistance R27 (Ohm) ( 99<X<101) | 100.89
Resistance R28 (Ohm) ( 99<X<101) | 100.84
Resistance R29 (Ohm) ( 99<X<101) | 100.73
Resistance R30 (Ohm) ( 99<X<101) | 100.91
Resistance TM1 (kOhm) at 25 deg.C. ( 9.8<X<10.2) | 10.08
Resistance TM2 (kOhm) at 25 deg.C. ( 9.8<X<10.2) | 10.10
LV leakage current for Icc (nA) at 10V (X<10) | 47.34
LV leakage current for Idd (nA) at 10V (X<10) | 48.49
HV leakge current (nA) at 500V (X<10) | 8.60
dateTC [dd/mm/yyyy] | 26/02/2003
TC loTemperature [C]
TC hiTemperature [C]
TC repetition
visual inspection [G/NG] | G
Thickness Link0 (<0.65) | 0.611
Thickness Link1 (<0.65) | 0.597
Bow (long) Link0 (< 0.075) | -0.029
Bow (long) Link1 (< 0.075) | 0.014
Bow (across) Link0 (< 0.075) | -0.068
Bow (across) Link1 (< 0.075) | -0.029
Twist Link0 (<0.1) | -0.033
Twist Link1 (<0.1) | 0.032
Capacitance Vcc-GND (microF) at 1KHz (4.0<X<4.8) | 11.43
Capacitance Vdd-GND (microF) at 1KHz (4.0<X<4.8) | 11.54
Impedance HV-GND (kOhm) at 100Hz ( 30<X< 36) | 30.30
Impedance HV-GND (kOhm) at 1KHz ( 9<X< 11) | 9.91
Impedance HV-GND (kOhm) at 10KHz (5.7<X<7.7) | 6.63
Impedance HV-GND (kOhm) at 100KHz (5.0<X<7.1) | 6.20
Resistance R27 (Ohm) ( 99<X<101) | 100.89
Resistance R28 (Ohm) ( 99<X<101) | 100.85
Resistance R29 (Ohm) ( 99<X<101) | 100.73
Resistance R30 (Ohm) ( 99<X<101) | 100.92
Resistance TM1 (kOhm) at 25 deg.C. ( 9.8<X<10.2) | 10.09
Resistance TM2 (kOhm) at 25 deg.C. ( 9.8<X<10.2) | 10.11
LV leakage current for Icc (nA) at 10V (X<10) | 47.66
LV leakage current for Idd (nA) at 10V (X<10) | 46.81
HV leakge current (nA) at 500V (X<10) | 8.97
visual inspection [G/NG] | G
Height of Component C73 | 2.213
Height of Component C53 | 2.353
Height of Component C54 | 2.343
Height of Component C74 | 2.2
Height of Component C55 | 2.365
Height of Component C56 | 2.365