## bmHPCrawData
atlasPartsId | 20220330200232
manufacturerSerialNo | SP1597
eventDescription | PC_HYBRID
date [dd/mm/yyyy] | 08/04/2003
location [instituteCode(DB)] | 017
personInitial | YU
problem [YES/NO] | NO
pass [YES/NO] | YES
comments
C1~C28 capacitorsLotID | IA3120J62
C51~C58 capacitorsLotID | IA1N29M26
C71~C75 HV capacitorsLotID | IA1D13Y04
R27~R30 resitorsLotID | C2Z2506
R33~R34 resitorsLotID | C9X2913
R35 resitorsLotID | N9X0857
TM1~TM2 thermistersLotID | 0013
CON connectorLotID | 878491-20
FLEX_CIRCUIT LotID | 016-010
PA pitch adaptorsLotID | 60
CC carbon-carbon bridgesLotID | 6
Conductive epoxyLotID | 0221011
Thermal epoxyLotID | 1225011
solderBallLotID | SS034499.SS021036
solderReelLotID | 110404642W31C
FLEX_CIRCUIT visual inspection[G/NG] | G
Integrity test of lines [G/NG] | G
dateCCbridge attaching [dd/mm/yyyy] | 08/04/2003
visual inspection [G/NG] | G
Thickness Link0 (<0.65) | 0.6
Thickness Link1 (<0.65) | 0.613
Bow (long) Link0 (< 0.075) | 0.033
Bow (long) Link1 (< 0.075) | 0.018
Bow (across) Link0 (< 0.075) | -0.033
Bow (across) Link1 (< 0.075) | -0.039
Twist Link0 (<0.1) | 0.031
Twist Link1 (<0.1) | 0.0173
dateComponent soldering [dd/mm/yyyy] | 14/04/2003
visual inspection [G/NG] | G
number of Wirebond-Pull on PC hybrid | 4
average (>6.0gr) | 9.22
range(max-min) [gr] | 1.61
min [gr] | 8.33
datePitchAdaptor attaching [dd/mm/yyyy] | 19/06/2003
visual inspection [G/NG] | G
number of Wirebond-Pull on PA (Lot) | 10
average (>6.0gr) | 9.46
range(max-min) [gr] | 0.77
min [gr] | 9.09
Capacitance Vcc-GND (microF) at 1KHz (4.0<X<4.8) | 11.63
Capacitance Vdd-GND (microF) at 1KHz (4.0<X<4.8) | 11.43
Impedance HV-GND (kOhm) at 100Hz ( 30<X< 36) | 30.20
Impedance HV-GND (kOhm) at 1KHz ( 9<X< 11) | 9.86
Impedance HV-GND (kOhm) at 10KHz (5.7<X<7.7) | 6.61
Impedance HV-GND (kOhm) at 100KHz (5.0<X<7.1) | 6.21
Resistance R27 (Ohm) ( 99<X<101) | 100.41
Resistance R28 (Ohm) ( 99<X<101) | 100.42
Resistance R29 (Ohm) ( 99<X<101) | 100.32
Resistance R30 (Ohm) ( 99<X<101) | 100.32
Resistance TM1 (kOhm) at 25 deg.C. ( 9.8<X<10.2) | 10.04
Resistance TM2 (kOhm) at 25 deg.C. ( 9.8<X<10.2) | 10.06
LV leakage current for Icc (nA) at 10V (X<10) | 48.83
LV leakage current for Idd (nA) at 10V (X<10) | 47.82
HV leakge current (nA) at 500V (X<10) | 8.46
dateTC [dd/mm/yyyy] | 23/06/2003
TC loTemperature [C]
TC hiTemperature [C]
TC repetition
visual inspection [G/NG] | G
Thickness Link0 (<0.65) | 0.601
Thickness Link1 (<0.65) | 0.614
Bow (long) Link0 (< 0.075) | 0.038
Bow (long) Link1 (< 0.075) | 0.027
Bow (across) Link0 (< 0.075) | -0.028
Bow (across) Link1 (< 0.075) | -0.034
Twist Link0 (<0.1) | 0.024
Twist Link1 (<0.1) | 0.015
Capacitance Vcc-GND (microF) at 1KHz (4.0<X<4.8) | 11.51
Capacitance Vdd-GND (microF) at 1KHz (4.0<X<4.8) | 11.31
Impedance HV-GND (kOhm) at 100Hz ( 30<X< 36) | 30.50
Impedance HV-GND (kOhm) at 1KHz ( 9<X< 11) | 9.87
Impedance HV-GND (kOhm) at 10KHz (5.7<X<7.7) | 6.61
Impedance HV-GND (kOhm) at 100KHz (5.0<X<7.1) | 6.20
Resistance R27 (Ohm) ( 99<X<101) | 100.40
Resistance R28 (Ohm) ( 99<X<101) | 100.41
Resistance R29 (Ohm) ( 99<X<101) | 100.31
Resistance R30 (Ohm) ( 99<X<101) | 100.31
Resistance TM1 (kOhm) at 25 deg.C. ( 9.8<X<10.2) | 10.05
Resistance TM2 (kOhm) at 25 deg.C. ( 9.8<X<10.2) | 10.07
LV leakage current for Icc (nA) at 10V (X<10) | 47.12
LV leakage current for Idd (nA) at 10V (X<10) | 48.40
HV leakge current (nA) at 500V (X<10) | 8.29
visual inspection [G/NG] | G
Height of Component C73 | 2.218
Height of Component C53 | 2.342
Height of Component C54 | 2.36
Height of Component C74 | 2.249
Height of Component C55 | 2.349
Height of Component C56 | 2.351