## bmHPCrawData
atlasPartsId | 20220330200336
manufacturerSerialNo | SP2021
eventDescription | PC_HYBRID
date [dd/mm/yyyy] | 06/06/2003
location [instituteCode(DB)] | 017
personInitial | YU
problem [YES/NO] | NO
pass [YES/NO] | YES
comments
C1~C28 capacitorsLotID | IA1D10J39
C51~C58 capacitorsLotID | IA1N29M26
C71~C75 HV capacitorsLotID | IA1D13Y04
R27~R30 resitorsLotID | C2Z2506
R33~R34 resitorsLotID | C9X2913
R35 resitorsLotID | N9X0857
TM1~TM2 thermistersLotID | 0282
CON connectorLotID | 871078-9
FLEX_CIRCUIT LotID | 016-013
PA pitch adaptorsLotID | 65
CC carbon-carbon bridgesLotID | 7
Conductive epoxyLotID | 0221011
Thermal epoxyLotID | 1225011
solderBallLotID | SS034499.SS021036
solderReelLotID | 110404642W31C
FLEX_CIRCUIT visual inspection[G/NG] | G
Integrity test of lines [G/NG] | G
dateCCbridge attaching [dd/mm/yyyy] | 06/06/2003
visual inspection [G/NG] | G
Thickness Link0 (<0.65) | 0.607
Thickness Link1 (<0.65) | 0.609
Bow (long) Link0 (< 0.075) | 0.051
Bow (long) Link1 (< 0.075) | 0.04
Bow (across) Link0 (< 0.075) | -0.033
Bow (across) Link1 (< 0.075) | -0.033
Twist Link0 (<0.1) | 0.012
Twist Link1 (<0.1) | -0.001
dateComponent soldering [dd/mm/yyyy] | 24/06/2003
visual inspection [G/NG] | G
number of Wirebond-Pull on PC hybrid | 4
average (>6.0gr) | 9.75
range(max-min) [gr] | 1.77
min [gr] | 8.49
datePitchAdaptor attaching [dd/mm/yyyy] | 03/09/2003
visual inspection [G/NG] | G
number of Wirebond-Pull on PA (Lot) | 10
average (>6.0gr) | 10.10
range(max-min) [gr] | 2.62
min [gr] | 8.53
Capacitance Vcc-GND (microF) at 1KHz (4.0<X<4.8) | 11.37
Capacitance Vdd-GND (microF) at 1KHz (4.0<X<4.8) | 11.25
Impedance HV-GND (kOhm) at 100Hz ( 30<X< 36) | 30.50
Impedance HV-GND (kOhm) at 1KHz ( 9<X< 11) | 9.87
Impedance HV-GND (kOhm) at 10KHz (5.7<X<7.7) | 6.62
Impedance HV-GND (kOhm) at 100KHz (5.0<X<7.1) | 6.22
Resistance R27 (Ohm) ( 99<X<101) | 100.35
Resistance R28 (Ohm) ( 99<X<101) | 100.34
Resistance R29 (Ohm) ( 99<X<101) | 100.30
Resistance R30 (Ohm) ( 99<X<101) | 100.35
Resistance TM1 (kOhm) at 25 deg.C. ( 9.8<X<10.2) | 10.11
Resistance TM2 (kOhm) at 25 deg.C. ( 9.8<X<10.2) | 10.04
LV leakage current for Icc (nA) at 10V (X<10) | 47.80
LV leakage current for Idd (nA) at 10V (X<10) | 48.49
HV leakge current (nA) at 500V (X<10) | 8.89
dateTC [dd/mm/yyyy] | 03/09/2003
TC loTemperature [C]
TC hiTemperature [C]
TC repetition
visual inspection [G/NG] | G
Thickness Link0 (<0.65) | 0.608
Thickness Link1 (<0.65) | 0.609
Bow (long) Link0 (< 0.075) | 0.042
Bow (long) Link1 (< 0.075) | 0.038
Bow (across) Link0 (< 0.075) | -0.034
Bow (across) Link1 (< 0.075) | -0.037
Twist Link0 (<0.1) | -0.005
Twist Link1 (<0.1) | -0.006
Capacitance Vcc-GND (microF) at 1KHz (4.0<X<4.8) | 11.28
Capacitance Vdd-GND (microF) at 1KHz (4.0<X<4.8) | 11.16
Impedance HV-GND (kOhm) at 100Hz ( 30<X< 36) | 30.70
Impedance HV-GND (kOhm) at 1KHz ( 9<X< 11) | 9.88
Impedance HV-GND (kOhm) at 10KHz (5.7<X<7.7) | 6.62
Impedance HV-GND (kOhm) at 100KHz (5.0<X<7.1) | 6.22
Resistance R27 (Ohm) ( 99<X<101) | 100.37
Resistance R28 (Ohm) ( 99<X<101) | 100.36
Resistance R29 (Ohm) ( 99<X<101) | 100.31
Resistance R30 (Ohm) ( 99<X<101) | 100.37
Resistance TM1 (kOhm) at 25 deg.C. ( 9.8<X<10.2) | 10.10
Resistance TM2 (kOhm) at 25 deg.C. ( 9.8<X<10.2) | 10.05
LV leakage current for Icc (nA) at 10V (X<10) | 46.30
LV leakage current for Idd (nA) at 10V (X<10) | 48.80
HV leakge current (nA) at 500V (X<10) | 8.09
visual inspection [G/NG] | G
Height of Component C73 | 2.209
Height of Component C53 | 2.352
Height of Component C54 | 2.365
Height of Component C74 | 2.219
Height of Component C55 | 2.348
Height of Component C56 | 2.328